## CONTENTS
The following tables and figures show measurements of water Suprasil glass and synthetic forsterite that were collected over three different analytical sessions. All data were collected at the Earth and Planets Laboratory, Carnegie Institution for Science. Data were collected using both the IM- 6f Secondary Ion Mass Spectrometer (SIMS) or the Cameca NanoSIMS 50L. Synthetic forsterite consistently contains ~2 ppm less water than Suprasil glass. Both Suprasil glass and synthetic forsterite are routinely used as an analytical 'blank' (i.e., assumed to contain 0 ppm H2O). Assuming that synthetic forsterite contains 0 ppm H2O, our data demonstrates that Suprasil glass contains ~2 ppm H2O, which is a higher concentration than has been assumed previously.
These measurements are reported and discussed in the following manuscripts:
Degassing of early-formed planetesimals restricted water delivery to Earth (in revision at Nature)
Authors: M. E. Newcombe*, S. G. Nielsen, L. D. Peterson, J. Wang, C. M. O’D. Alexander, A. R. Sarafian, K. Shimizu, L. R. Nittler and A. J. Irving
*Corresponding author. Email: newcombe@umd.edu
The H2O content of the ureilite parent body (in revision at Geochimica et Cosmochimica Acta)
Authors: Liam D. Peterson*, Megan E. Newcombe, Conel M. O’D. Alexander, Jianhua Wang, Adam R. Sarafian, Addi Bischoff, Sune G. Nielsen
* Corresponding author
E-mail address: ldpete@umd.edu (L. D. Peterson)
CONTENTS:
1. Summary tables showing a compilation of H2O measurements in Suprasil 3002 glass and synthetic forsterite, demonstrating that Suprasil 3002 glass contains a blank-corrected water concentration of ~ 2 ppm (by wt.).
2. Calibration curves for data collected during August 2016.
3. Calibration curves for data collected during February - March 2019
4. Calibration curves for data collected during May 2019
5. Data collected during March 2019
6. Data collected during May 2019

## 1. Summary of H2O in Suprasil
| August 2016 session |  | March 2019 session |  | May 2019 session
| Mean | Std Dev | Mean | Std Dev | Mean | Std Dev
Synthetic Forsterite (uncorrected) | 2.481588 | 1.346809 | 6.377949 | 0.3472521 | 1.452803 | 0.2344183
Suprasil (uncorrected) | 4.548511495 | 0.9315451 | 7.39247598 | 0.5056565 | 3.716026 | 0.2495265
Suprasil (blank- and drift-corrected) | 2.27424 | 0.6659819 | 1.962949 | 0.2694941 | 1.912672 | 0.4670055
Accepted blank-corrected H2O concentration (ppm wt.) in Suprasil, averaged over three sessions:
mean | 1.997413
standard deviation | 0.4323315
21
August 2016
March 2019
May 2019
August 2016
March 2019
May 2019
The following tables and figures show measurements of water Suprasil glass and synthetic forsterite that were collected over three different analytical sessions. Synthetic forsterite consistently contains ~2 ppm less water than Suprasil glass. Both Suprasil glass and synthetic forsterite are routinely used as an analytical 'blank' (i.e., assumed to contain 0 ppm H2O). Our data demonstrates that Suprasil glass contains ~2 ppm H2O, which is a higher concentration than has been assumed previously. We recommend that future studies using Suprasil 3002 glass to estimate the analytical blank should assume that Suprasil 3002 glass contains 2 ppm H2O.

## 2. August2016_NanoSIMS_Calib
Calibration data measured during August 2016 on the Carnegie Earth and Planets Laboratory NanoSIMS
Outliers (as indicated by their anomalously high C, H2O, F, S) are highlighted in red and excluded from the calibration.
Calibration regressions are plotted on the far right of this spreadsheet
Id | Filename |  | X | Y | Z | Block | Meas/Block | StartCurrent | EndCurrent | 12C Counts | 12C Rate | 17 Counts | 17 Rate | 19F Counts | 19F Rate | 30Si Counts | 30Si Rate | 32S Counts | 32S Rate | 35Cl Counts | 35Cl Rate | 12C/30Si Ratio | 12C/30Si Err Mean | 12C/30Si Poisson | 17/30Si Ratio | 17/30Si Err Mean | 17/30Si Poisson | 19F/30Si Ratio | 19F/30Si Err Mean | 19F/30Si Poisson | 32S/30Si Ratio | 32S/30Si Err Mean | 32S/30Si Poisson | 35Cl/30Si Ratio | 35Cl/30Si Err Mean | 35Cl/30Si Poisson |  | CO2 ppm | H2O wt% | F ppm | S ppm | Cl ppm | SiO2 | 12C/30Si * SiO2/50 | OH/30Si * SiO2/50 | 19F/30Si * SiO2/50 | 32S/30Si * SiO2/50 | 35Cl/30Si * SiO2/50 | Blank-corrected OH/30Si*SiO2/50 | Uncorrected H2O (ppm) | Blank-corrected H2O in Suprasil (ppm)
1 | StdA_1 | 519-4-1 | -7046 | -4729 | 3000 | 5 | 10 | 198670 | 195920 | 8803.5 | 1248.72 | 429450 | 60914.9 | 274310 | 38909.2 | 1026800 | 145645 | 1501200 | 212936 | 71040 | 10076.6 | 0.0085734 | 1.03 | 1.07 | 0.41823 | 0.476 | 0.1817 | 0.26714 | 0.404 | 0.2149 | 1.462 | 0.273 | 0.1281 | 0.069183 | 0.608 | 0.3879 | 766.0842 | 165 | 0.17 | 95.38592 | 950 | 53 | 48.7 |  | 0.40735602 |  |  |  | 0.4070809
2 | StdA_2 | 519-4-1 | -7076 | -4729 | 3000 | 5 | 10 | 197190 | 197570 | 7827.4 | 1110.27 | 333620 | 47322 | 221360 | 31398.6 | 870670 | 123499 | 1218400 | 172823 | 54153 | 7681.28 | 0.0089901 | 1.24 | 1.135 | 0.38317 | 0.453 | 0.2036 | 0.25424 | 0.406 | 0.238 | 1.3993 | 0.256 | 0.1403 | 0.062198 | 0.63 | 0.4429 |  | 165 | 0.17 | 95.38592 | 950 | 53 | 48.7 |  | 0.37320758 |  |  |  | 0.3729325
3 | StdA_3 | 519-4-1 | -7106 | -4729 | 3000 | 5 | 10 | 197910 | 198520 | 7358.3 | 1043.73 | 310610 | 44058.2 | 204230 | 28968.8 | 792460 | 112406 | 1105900 | 156865 | 48913 | 6938.01 | 0.0092854 | 0.941 | 1.171 | 0.39196 | 0.439 | 0.2117 | 0.25771 | 0.373 | 0.2482 | 1.3955 | 0.254 | 0.1472 | 0.061723 | 0.595 | 0.4659 |  | 165 | 0.17 | 95.38592 | 950 | 53 | 48.7 |  | 0.38176904 |  |  |  | 0.3814939 |  |  | Suprasil mean: | 2.27424 | ppm
4 | StdA_4 | SynFo | -16778 | 2524 | 3000 | 5 | 10 | 198960 | 198040 | 109 | 15.461 | 379 | 53.7589 | 322 | 45.6738 | 517130 | 73351.8 | 173 | 24.539 | 7 | 0.992908 | 0.00021078 | 96.6 | 9.579 | 0.0007329 | 88.1 | 5.139 | 0.00062267 | 69.8 | 5.575 | 0.00033454 | 85.2 | 7.604 | 1.3536e-05 | 35.4 | 37.8 | [6 empty] | 42.7 |  | 0.0006258966 |  |  |  |  | 2.815909 |  | St dev | 0.6659819
5 | StdA_5 | SynFo | -16808 | 2524 | 3000 | 5 | 10 | 201620 | 198770 | 29 | 4.11348 | 184 | 26.0993 | 208 | 29.5035 | 587800 | 83375.9 | 94 | 13.3333 | 33 | 4.68085 | 4.9337e-05 | 17.1 | 18.57 | 0.00031303 | 6.96 | 7.373 | 0.00035386 | 6.14 | 6.935 | 0.00015992 | 10.3 | 10.32 | 5.6142e-05 | 17.1 | 17.41 |  |  | 0 |  |  |  | 42.7 |  | 0.00026732762 |  |  |  |  | 1.202707
6 | StdA_6 | SynFo | -16838 | 2524 | 3000 | 5 | 10 | 198690 | 198920 | 27 | 3.82979 | 178 | 25.2482 | 194 | 27.5177 | 537380 | 76224.1 | 88 | 12.4823 | 30 | 4.25532 | 5.0244e-05 | 23.1 | 19.25 | 0.00033124 | 8.32 | 7.497 | 0.00036101 | 7.94 | 7.181 | 0.00016376 | 11.1 | 10.66 | 5.5826e-05 | 17.9 | 18.26 |  |  | 0 |  |  |  | 42.7 |  | 0.00028287896 |  |  |  |  | 1.272672
13 | StdB_13 | Suprasil | -16566 | -1411 | 3300 | 5 | 10 | 202480 | 201970 | 66 | 9.3617 | 0 | 0 | 81 | 11.4894 | 369390 | 52395.7 | 118380 | 16791.5 | 8 | 1.13475 | 0.00017867 | 12.3 | 12.31 | 0 | 12.3 | 1 | 0.00021928 | 11.8 | 11.11 | 0.32048 | 4.33 | 0.334 | 2.1657e-05 | 36.8 | 35.36 | [6 empty] | 100
14 | StdB_14 | Suprasil | -16596 | -1411 | 3300 | 5 | 10 | 201790 | 201590 | 57 | 8.08511 | 0 | 0 | 102 | 14.4681 | 436070 | 61853.9 | 138920 | 19705 | 8 | 1.13475 | 0.00013071 | 13.1 | 13.25 | 0 | 13.1 | 1 | 0.00023391 | 10.6 | 9.903 | 0.31856 | 3.97 | 0.3081 | 1.8346e-05 | 37.8 | 35.36 | [6 empty] | 100
15 | StdB_15 | Suprasil | -16596 | -1381 | 3300 | 5 | 10 | 204590 | 201860 | 62 | 8.79 | 311 | 44.1 | 115 | 16.3 | 490000 | 69500 | 41 | 5.82 | 809000 | 115000 | 0.000127 | 11.6 | 12.7 | 0.000635 | 5.63 | 5.67 | 0.000235 | 8.23 | 9.33 | 8.37e-05 | 13.7 | 15.6 | 1.65 | 0.395 | 0.181 | [6 empty] | 100 |  | 0.00127 |  |  |  | 0.00099489671 | 5.71373 | 4.47604
16 | StdB_16 | Suprasil | -16626 | -1381 | 3000 | 5 | 10 | 201690 | 201230 | 11 | 1.56028 | 349 | 49.5035 | 158 | 22.4113 | 706580 | 100224 | 61 | 8.65248 | 1105100 | 156752 | 1.5568e-05 | 32.7 | 30.15 | 0.00049393 | 10.2 | 5.354 | 0.00022361 | 8.19 | 7.956 | 8.6332e-05 | 24.8 | 12.8 | 1.564 | 0.444 | 0.1523 | [6 empty] | 100 |  | 0.00098786 |  |  |  | 0.00071275671 | 4.44438214 | 3.206692
17 | StdB_17 | Suprasil | -16626 | -1411 | 3000 | 5 | 10 | 201680 | 202380 | 13 | 1.84397 | 238 | 33.7589 | 133 | 18.8652 | 647160 | 91795.7 | 44 | 6.24113 | 991860 | 140689 | 2.0088e-05 | 26.7 | 27.74 | 0.00036776 | 6.79 | 6.483 | 0.00020551 | 8.7 | 8.672 | 6.799e-05 | 14.6 | 15.08 | 1.5326 | 0.27 | 0.1598 | [6 empty] | 100 |  | 0.00073552 |  |  |  | 0.00046041671 | 3.30910448 | 2.071415
1 | StdC1_1 | 1654-3 | -14536 | 5766 | 3000 | 5 | 10 | 191100 | 191690 | 4264.1 | 604.837 | 1622900 | 230199 | 1539800 | 218411 | 712230 | 101026 | 1751100 | 248383 | 3091400 | 438496 | 0.005987 | 1.59 | 1.536 | 2.2786 | 0.246 | 0.1421 | 2.162 | 0.409 | 0.1433 | 2.4586 | 0.291 | 0.1405 | 4.3404 | 0.294 | 0.1314 |  | 123 | 1 | 975 | 1566 | 2914 | 56.67 | 0.0067856658 | 2.58256524 | 2.4504108 | 2.78657724 | 4.91940936 | 2.581829
2 | StdC1_2 | 1654-3 | -14561 | 5766 | 3000 | 5 | 10 | 191520 | 191960 | 5938.2 | 842.298 | 1902700 | 269887 | 1837900 | 260695 | 828640 | 117538 | 2024400 | 287149 | 3431100 | 486681 | 0.0071662 | 1.52 | 1.302 | 2.2961 | 0.377 | 0.1316 | 2.218 | 0.345 | 0.1323 | 2.443 | 0.247 | 0.1304 | 4.1406 | 0.425 | 0.1224 |  | 123 | 1 | 975 | 1566 | 2914 | 56.67 | 0.00812217108 | 2.60239974 | 2.5138812 | 2.7688962 | 4.69295604 | 2.601664
3 | StdC1_3 | 1654-3 | -14586 | 5766 | 3000 | 5 | 10 | 191750 | 191770 | 5781.2 | 820.028 | 1838800 | 260823 | 1784600 | 253135 | 807320 | 114513 | 1969700 | 279390 | 3303200 | 468539 | 0.007161 | 1.25 | 1.32 | 2.2776 | 0.378 | 0.1335 | 2.2105 | 0.331 | 0.1341 | 2.4398 | 0.279 | 0.1322 | 4.0915 | 0.431 | 0.1242 |  | 123 | 1 | 975 | 1566 | 2914 | 56.67 | 0.0081162774 | 2.58143184 | 2.5053807 | 2.76526932 | 4.6373061 | 2.580696
4 | StdC1_4 | D30-1_1 | -9781 | 4215 | 3000 | 5 | 10 | 191560 | 190840 | 1170 | 165.957 | 2355300 | 334085 | 1624800 | 230468 | 670740 | 95140.4 | 1719100 | 243844 | 635140 | 90090.8 | 0.0017443 | 3.15 | 2.926 | 3.5115 | 0.506 | 0.1384 | 2.4223 | 0.424 | 0.1451 | 2.563 | 0.412 | 0.144 | 0.94692 | 0.579 | 0.1751 |  | 37 | 1.59 | 1050 | 1552 | 857 | 48.5 | 0.001691971 | 3.406155 | 2.349631 | 2.48611 | 0.9185124 | 3.405419
5 | StdC1_5 | D30-1_2 | -9806 | 4215 | 3000 | 5 | 10 | 190740 | 191650 | 1397 | 198.156 | 2523300 | 357915 | 1735700 | 246199 | 710450 | 100773 | 1766300 | 250539 | 668130 | 94770.2 | 0.0019664 | 2.68 | 2.678 | 3.5518 | 0.446 | 0.1343 | 2.4431 | 0.359 | 0.1408 | 2.4862 | 0.386 | 0.1405 | 0.94044 | 0.534 | 0.1704 |  | 37 | 1.59 | 1050 | 1552 | 857 | 48.5 | 0.001907408 | 3.445246 | 2.369807 | 2.411614 | 0.9122268 | 3.44451
6 | StdC1_6 | D30-1_3 | -9831 | 4215 | 3000 | 5 | 10 | 191430 | 191730 | 1371 | 194.468 | 2413400 | 342326 | 1668200 | 236624 | 680470 | 96520.6 | 1689900 | 239702 | 632770 | 89754.6 | 0.0020148 | 2.79 | 2.703 | 3.5467 | 0.419 | 0.1373 | 2.4515 | 0.375 | 0.1438 | 2.4834 | 0.327 | 0.1436 | 0.9299 | 0.544 | 0.1746 |  | 37 | 1.59 | 1050 | 1552 | 857 | 48.5 | 0.001954356 | 3.440299 | 2.377955 | 2.408898 | 0.902003 | 3.439563
8 | StdC1_8 | 6K490-2_2 | -6578 | 5060 | 3000 | 5 | 10 | 191450 | 191840 | 2512 | 356.312 | 3965500 | 562482 | 1135900 | 161121 | 837050 | 118730 | 2210400 | 313532 | 1474700 | 209177 | 0.0030011 | 1.4 | 1.998 | 4.7375 | 0.459 | 0.1203 | 1.357 | 0.399 | 0.1441 | 2.6407 | 0.321 | 0.1283 | 1.7618 | 0.522 | 0.1368 |  | 52 | 2.15 | 600 | 1658 | 1490 | 46.1188 | 0.002768143 | 4.3697563 | 1.251664232 | 2.435718 | 1.625042 | 4.36902
9 | StdC1_9 | 6K490-2_3 | -6603 | 5060 | 3000 | 5 | 10 | 191630 | 191900 | 2552 | 361.986 | 4146500 | 588156 | 1176300 | 166851 | 863030 | 122416 | 2287900 | 324525 | 1532500 | 217376 | 0.0029571 | 2.13 | 1.982 | 4.8046 | 0.423 | 0.1183 | 1.363 | 0.371 | 0.1417 | 2.651 | 0.316 | 0.1263 | 1.7758 | 0.494 | 0.1346 |  | 52 | 2.15 | 600 | 1658 | 1490 | 46.1188 | 0.002727558 | 4.431648 | 1.257198488 | 2.445218776 | 1.637955 | 4.430912
10 | StdC1_10 | VG2_1 | -3718 | 1951 | 3000 | 5 | 10 | 190040 | 191870 | 6685.3 | 948.27 | 446570 | 63343.3 | 395550 | 56106.4 | 692040 | 98161.7 | 1581300 | 224298 | 221940 | 31480.9 | 0.0096603 | 1.16 | 1.229 | 0.6453 | 0.473 | 0.1919 | 0.57157 | 0.433 | 0.1993 | 2.285 | 0.36 | 0.1441 | 0.32071 | 0.605 | 0.2439 |  | 192 | 0.287457254 | 230 | 1388 | 253 | 50.812 | 0.009817183272 | 0.655779672 | 0.5808522968 | 2.3221084 | 0.3259183304 | 0.6550438
11 | StdC1_11 | VG2_2 | -3743 | 1951 | 3000 | 5 | 10 | 191630 | 191910 | 7396.3 | 1049.12 | 451270 | 64009.9 | 400100 | 56751.8 | 721300 | 102312 | 1604800 | 227631 | 223510 | 31703.5 | 0.010254 | 0.977 | 1.169 | 0.62564 | 0.478 | 0.1898 | 0.55469 | 0.425 | 0.1971 | 2.2249 | 0.381 | 0.1418 | 0.30988 | 0.627 | 0.2421 |  | 192 | 0.287457254 | 230 | 1388 | 253 | 50.812 | 0.01042052496 | 0.6358003936 | 0.5636981656 | 2.261032376 | 0.3149124512 | 0.6350645
12 | StdC1_12 | VG2_3 | -3768 | 1951 | 3000 | 5 | 10 | 191700 | 191820 | 7415.3 | 1051.82 | 474970 | 67371.6 | 411860 | 58419.9 | 745730 | 105777 | 1670800 | 236993 | 235560 | 33412.8 | 0.0099437 | 1.12 | 1.167 | 0.63692 | 0.522 | 0.1856 | 0.55229 | 0.436 | 0.1941 | 2.2405 | 0.422 | 0.1393 | 0.31587 | 0.66 | 0.2364 |  | 192 | 0.287457254 | 230 | 1388 | 253 | 50.812 | 0.01010519 | 0.6472635808 | 0.5612591896 | 2.27688572 | 0.3209997288 | 0.6465277
13 | StdC1_13 | VE32-1 | -2933 | -2054 | 3000 | 5 | 10 | 191610 | 191990 | 8603.5 | 1220.35 | 352910 | 50058.2 | 334560 | 47455.3 | 560610 | 79519.1 | 1201500 | 170426 | 91954 | 13043.1 | 0.015347 | 1.01 | 1.086 | 0.62952 | 0.6 | 0.2149 | 0.59678 | 0.534 | 0.2185 | 2.1431 | 0.383 | 0.1617 | 0.16402 | 0.777 | 0.3558 |  | 219 | 0.287 | 263 | 1306 | 145 | 51.07 | 0.0156754258 | 0.642991728 | 0.609551092 | 2.18896234 | 0.167530028 | 0.6422558
14 | StdC1_14 | VE32-2 | -2958 | -2054 | 3000 | 5 | 10 | 191770 | 191050 | 8098.4 | 1148.71 | 348680 | 49458.2 | 327880 | 46507.8 | 553690 | 78537.6 | 1175100 | 166681 | 90022 | 12769.1 | 0.014626 | 1.1 | 1.119 | 0.62975 | 0.615 | 0.2162 | 0.59218 | 0.49 | 0.2204 | 2.1224 | 0.368 | 0.163 | 0.16259 | 0.804 | 0.3594 |  | 219 | 0.287 | 263 | 1306 | 145 | 51.07 | 0.0149389964 | 0.64322665 | 0.604852652 | 2.16781936 | 0.166069426 | 0.6424907
15 | StdC1_15 | VE32-3 | -2983 | -2054 | 3000 | 5 | 10 | 191030 | 191310 | 7679.4 | 1089.28 | 341850 | 48489.4 | 320120 | 45407.1 | 537310 | 76214.2 | 1138000 | 161418 | 88531 | 12557.6 | 0.014292 | 2.13 | 1.149 | 0.63622 | 1.33 | 0.2188 | 0.59577 | 0.897 | 0.2233 | 2.1179 | 0.627 | 0.1655 | 0.16477 | 1.89 | 0.3627 |  | 219 | 0.287 | 263 | 1306 | 145 | 51.07 | 0.0145978488 | 0.649835108 | 0.608519478 | 2.16322306 | 0.168296078 | 0.6490992
16 | StdC1_16 | 519-4-1_1 | -7031 | -4986 | 3000 | 5 | 10 | 191190 | 191990 | 4391.1 | 622.851 | 194700 | 27617 | 128720 | 18258.2 | 498100 | 70652.5 | 694860 | 98561.7 | 31886 | 4522.84 | 0.0088158 | 1.38 | 1.516 | 0.3909 | 0.456 | 0.2673 | 0.25842 | 0.45 | 0.3127 | 1.395 | 0.254 | 0.1857 | 0.064017 | 0.702 | 0.5777 |  | 165 | 0.17 | 95.38592 | 950 | 53 | 48.7 | 0.0085865892 | 0.3807366 | 0.25170108 | 1.35873 | 0.062352558 | 0.3800007
17 | StdC1_17 | 519-4-1_2 | -7056 | -4986 | 3000 | 5 | 10 | 191760 | 191940 | 4482.1 | 635.759 | 196080 | 27812.8 | 128320 | 18201.4 | 509830 | 72316.3 | 701480 | 99500.7 | 32095 | 4552.48 | 0.0087915 | 1.5 | 1.5 | 0.3846 | 0.629 | 0.2657 | 0.25169 | 0.422 | 0.3123 | 1.3759 | 0.271 | 0.184 | 0.062954 | 0.71 | 0.5755 |  | 165 | 0.17 | 95.38592 | 950 | 53 | 48.7 | 0.008562921 | 0.3746004 | 0.24514606 | 1.3401266 | 0.061317196 | 0.3738645
18 | StdC1_18 | 519-4-1_3 | -7081 | -4986 | 3000 | 5 | 10 | 191730 | 192160 | 4263.1 | 604.695 | 182350 | 25865.2 | 121100 | 17177.3 | 478680 | 67897.9 | 653870 | 92747.5 | 29486 | 4182.41 | 0.0089059 | 1.6 | 1.538 | 0.38094 | 0.532 | 0.2752 | 0.25298 | 0.503 | 0.3217 | 1.366 | 0.287 | 0.1902 | 0.061599 | 0.919 | 0.6 |  | 165 | 0.17 | 95.38592 | 950 | 53 | 48.7 | 0.0086743466 | 0.37103556 | 0.24640252 | 1.330484 | 0.059997426 | 0.3702997
25 | StdC1_25 | 1833-11_1 | -17131 | -5205 | 3000 | 5 | 10 | 192180 | 192480 | 4115.1 | 583.702 | 2146100 | 304411 | 355350 | 50404.3 | 780800 | 110752 | 1076800 | 152738 | 253350 | 35936.2 | 0.0052704 | 1.41 | 1.563 | 2.7486 | 0.273 | 0.1322 | 0.45512 | 0.266 | 0.2024 | 1.3791 | 0.169 | 0.1486 | 0.32447 | 0.292 | 0.2286 |  | 102 | 1.17 | 195 | 838 | 281 | 51.13 | 0.00538951104 | 2.81071836 | 0.465405712 | 1.41026766 | 0.331803022 | 2.809982
26 | StdC1_26 | 1833-11_2 | -17156 | -5205 | 3000 | 5 | 10 | 192260 | 192580 | 4344.1 | 616.184 | 2205500 | 312837 | 369730 | 52444 | 833480 | 118224 | 1143500 | 162199 | 265070 | 37598.6 | 0.005212 | 1.27 | 1.521 | 2.6461 | 0.413 | 0.1286 | 0.4436 | 0.371 | 0.1976 | 1.3719 | 0.239 | 0.144 | 0.31802 | 0.439 | 0.223 |  | 102 | 1.17 | 195 | 838 | 281 | 51.13 | 0.0053297912 | 2.70590186 | 0.45362536 | 1.40290494 | 0.325207252 | 2.705166
27 | StdC1_27 | 1833-11_3 | -17181 | -5205 | 3000 | 5 | 10 | 192350 | 193260 | 4269.1 | 605.546 | 2213700 | 314000 | 372200 | 52794.3 | 842960 | 119569 | 1161200 | 164709 | 269560 | 38235.5 | 0.0050644 | 1.67 | 1.534 | 2.6262 | 0.364 | 0.128 | 0.44154 | 0.351 | 0.1968 | 1.3775 | 0.213 | 0.1431 | 0.31978 | 0.416 | 0.2213 |  | 102 | 1.17 | 195 | 838 | 281 | 51.13 | 0.00517885544 | 2.68555212 | 0.451518804 | 1.4086315 | 0.327007028 | 2.684816
28 | StdC1_28 | Sup-1 | -16771 | -1847 | 3000 | 5 | 10 | 193030 | 192040 | 85 | 12.0567 | 491 | 69.6454 | 115 | 16.3121 | 32846 | 4659.01 | 144 | 20.4255 | 42814 | 6072.91 | 0.0025878 | 12.6 | 10.86 | 0.014949 | 9.27 | 4.547 | 0.0035012 | 12.3 | 9.341 | 0.0043841 | 9.41 | 8.352 | 1.3035 | 8.99 | 0.7335 | [6 empty] | 100 | 0.0051756 | 0.029898 | 0.0070024 | 0.0087682 | 2.607 | 0.02916209112 | 134.511102 | 131.2002
29 | StdC1_29 | Sup-2 | -16796 | -1847 | 3000 | 5 | 10 | 191910 | 192560 | 9 | 1.2766 | 366 | 51.9149 | 135 | 19.1489 | 599040 | 84970.2 | 53 | 7.51773 | 1026200 | 145560 | 1.5024e-05 | 30.5 | 33.33 | 0.00061098 | 5.93 | 5.229 | 0.00022536 | 6.81 | 8.608 | 8.8475e-05 | 11.6 | 13.74 | 1.713 | 0.205 | 0.1626 | [6 empty] | 100 | 3.0048e-05 | 0.00122196 | 0.00045072 | 0.00017695 | 3.426 | 0.00048605112 | 5.49759804 | 2.186744
30 | StdC1_30 | Sup-3 | -16821 | -1847 | 3000 | 5 | 10 | 192390 | 193030 | 19 | 2.69504 | 365 | 51.773 | 155 | 21.9858 | 664430 | 94245.4 | 64 | 9.07801 | 1129300 | 160184 | 2.8596e-05 | 23.5 | 22.94 | 0.00054934 | 6.08 | 5.236 | 0.00023328 | 8.53 | 8.033 | 9.6323e-05 | 13.5 | 12.5 | 1.6996 | 0.204 | 0.1546 | [6 empty] | 100 | 5.7192e-05 | 0.00109868 | 0.00046656 | 0.000192646 | 3.3992 | 0.00036277112 | 4.94296132 | 1.632107
31 | StdC1_31 | D51-3_1 | -13592 | 1274 | 3000 | 5 | 10 | 192800 | 193220 | 5010.2 | 710.667 | 760220 | 107833 | 513620 | 72853.9 | 656180 | 93075.2 | 1264500 | 179362 | 114100 | 16184.4 | 0.0076354 | 1.47 | 1.418 | 1.1586 | 0.452 | 0.1685 | 0.78274 | 0.294 | 0.1863 | 1.9271 | 0.275 | 0.1521 | 0.17388 | 0.523 | 0.3208 |  | 125 | 0.44 |  |  | 119 | 49.46 | 0.00755293768 | 1.14608712 | 0.774286408 | 1.90628732 | 0.172002096 | 1.145351
32 | StdC1_32 | D51-3_2 | -13617 | 1274 | 3000 | 5 | 10 | 192990 | 193410 | 5463.2 | 774.922 | 820540 | 116389 | 557510 | 79079.4 | 724220 | 102726 | 1380000 | 195745 | 123680 | 17543.3 | 0.0075435 | 1.24 | 1.358 | 1.133 | 0.447 | 0.1612 | 0.76981 | 0.365 | 0.1782 | 1.9055 | 0.259 | 0.1451 | 0.17077 | 0.566 | 0.3077 |  | 125 | 0.44 |  |  | 119 | 49.46 | 0.0074620302 | 1.1207636 | 0.761496052 | 1.8849206 | 0.168925684 | 1.120028
33 | StdC1_33 | D51-3_3 | -13642 | 1274 | 3000 | 5 | 10 | 193190 | 193480 | 5826.2 | 826.411 | 855280 | 121316 | 593650 | 84205.7 | 798750 | 113298 | 1525300 | 216355 | 135620 | 19236.9 | 0.0072942 | 1.46 | 1.315 | 1.0708 | 0.446 | 0.1556 | 0.74323 | 0.401 | 0.1714 | 1.9096 | 0.281 | 0.1381 | 0.16979 | 0.559 | 0.2937 |  | 125 | 0.44 |  |  | 119 | 49.46 | 0.00721542264 | 1.05923536 | 0.735203116 | 1.88897632 | 0.167956268 | 1.058499
43 | StdC1_43 | ALV981-R23_1 | -12801 | -2304 | 3000 | 5 | 10 | 193520 | 193750 | 10234 | 1451.63 | 233920 | 33180.1 | 239630 | 33990.1 | 728250 | 103298 | 1230100 | 174482 | 22023 | 3123.83 | 0.014052 | 0.858 | 0.9954 | 0.32121 | 0.211 | 0.2377 | 0.32905 | 0.255 | 0.2355 | 1.6891 | 0.237 | 0.1479 | 0.030241 | 0.567 | 0.684 |  | 300 | 0.14 |  |  | 41 | 49.63 | 0.0139480152 | 0.318833046 | 0.32661503 | 1.67660066 | 0.0300172166 | 0.3180971
44 | StdC1_44 | ALV981-R23_2 | -12826 | -2304 | 3000 | 5 | 10 | 193510 | 193740 | 11175 | 1585.11 | 237260 | 33653.9 | 245380 | 34805.7 | 771680 | 109458 | 1274400 | 180766 | 16504 | 2340.99 | 0.014481 | 0.948 | 0.9528 | 0.30745 | 0.41 | 0.2347 | 0.31798 | 0.365 | 0.2318 | 1.6514 | 0.304 | 0.1442 | 0.021387 | 1.01 | 0.7867 |  | 300 | 0.14 |  |  | 41 | 49.63 | 0.0143738406 | 0.30517487 | 0.315626948 | 1.63917964 | 0.0212287362 | 0.304439
45 | StdC1_45 | ALV981-R23_3 | -12851 | -2304 | 3000 | 5 | 10 | 193500 | 193740 | 10718 | 1520.28 | 233070 | 33059.6 | 239360 | 33951.8 | 751160 | 106548 | 1241600 | 176113 | 15462 | 2193.19 | 0.014268 | 0.97 | 0.9728 | 0.31027 | 0.343 | 0.2371 | 0.31866 | 0.291 | 0.2347 | 1.6529 | 0.244 | 0.1462 | 0.020584 | 0.802 | 0.8125 |  | 300 | 0.14 |  |  | 41 | 49.63 | 0.0141624168 | 0.307974002 | 0.316301916 | 1.64066854 | 0.0204316784 | 0.3072381
46 | StdC1_46 | SynFo_1 | -16778 | 2524 | 3300 | 5 | 10 | 193490 | 193660 | 63 | 8.93617 | 235 | 33.3333 | 105 | 14.8936 | 245400 | 34808.5 | 38 | 5.39007 | 87 | 12.3404 | 0.00025673 | 15.3 | 12.6 | 0.00095763 | 5.53 | 6.526 | 0.00042788 | 10.5 | 9.761 | 0.00015485 | 15.2 | 16.22 | 0.00035453 | 10.7 | 10.72 | [6 empty] | 42.7 | 0.00021924742 | 0.00081781602 |  |  |  |  | 3.679354
47 | StdC1_47 | SynFo_2 | -16798 | 2524 | 3300 | 5 | 10 | 193430 | 193700 | 52 | 7.37589 | 167 | 23.6879 | 132 | 18.7234 | 297880 | 42252.5 | 69 | 9.78723 | 121 | 17.1631 | 0.00017457 | 12.6 | 13.87 | 0.00056063 | 7.7 | 7.74 | 0.00044314 | 8.42 | 8.706 | 0.00023164 | 11.8 | 12.04 | 0.00040621 | 8.82 | 9.093 | [6 empty] | 42.7 | 0.00014908278 | 0.00047877802 |  |  |  |  | 2.154022
48 | StdC1_48 | SynFo_3 | -16818 | 2524 | 3300 | 5 | 10 | 193460 | 193670 | 38 | 5.39007 | 377 | 53.4752 | 170 | 24.1135 | 353350 | 50120.6 | 65 | 9.21986 | 87 | 12.3404 | 0.00010754 | 15.8 | 16.22 | 0.0010669 | 6.11 | 5.153 | 0.0004811 | 6.61 | 7.671 | 0.00018395 | 11.3 | 12.4 | 0.00024621 | 11.5 | 10.72 | [6 empty] | 42.7 | 9.183916e-05 | 0.0009111326 |  |  |  |  | 4.099186
Note on AR25: Megan Newcombe: From Caltech EMP database
Note on AR26: Megan Newcombe: From Caltech EMP database
Note on AR27: Megan Newcombe: From Caltech EMP database

## 3. Feb-Mar 2019 6f Calibration
Calibration data measured during February 2019 on the Carnegie Earth and Planets Laboratory 6f SIMS | [8 empty] | Blank corrections for H2O | Mon/Tues | Thurs |  |  | Calibration curve slopes
[9 empty] | Olivine (SynFo100) | 0.0008515843 | 0.000422121952 |  |  | Olivine |  | 3658.3 | [6 empty] | 0.0005946792
[9 empty] | OPX (SynFo100) | 0.0008515843 | 0.000422121952 |  |  | OPX |  | 3658.3
[9 empty] | CPX (PMR53-heat-cpx) | 0.001284466832 | 0.001284466832 |  |  | CPX |  | 6235
[9 empty] | Glass (SynFo100) | 0.0008515843 | 0.000422121952 |  |  | Glass | 14352 | 0.3195 | 333.74 | 4587.4 | 670.48 | 600
Glasses | 12C/30Si | 16OH/30Si | 19F/30Si | 31P/30Si | 32S/30Si | 35Cl/30Si | SiO2 (wt%) | SiO2/50 | 12C/30Si*(SiO2/50) | 16OH/30Si*(SiO2/50) | 19F/30Si*(SiO2/50) | 31P/30Si*(SiO2/50) | 32S/30Si*(SiO2/50) | 35Cl/30Si*(SiO2/50) | CO2 ppm | H2O wt% | F ppm | P ppm | S ppm | Cl ppm | H2O (ppm) | H2O Blank (ppm)
Monday
519-4-1.ais | 0.0104893 | 0.46965 | 0.33126 | 0.0625785 | 1.52921 | 0.0795871 | 48.7 | 0.974 | 0.0102165782 | 0.4565875 | 0.32264724 | 0.060951459 | 1.48945054 | 0.0775178354 | 165 | 0.17 | 95.38592 | 302 | 950 | 41.96713
Suprasil@1.ais | 4.67924e-05 | 0.00105658 | 0.00056761 | 3.33691e-06 | 0.000168098 | 2.03196 | 100 | 2 | 9.35848e-05 | 0.001261576 | 0.00113522 | 6.67382e-06 | 0.000336196 | 4.06392 | 0.00015 | 0 | 0 | 0 | 0 |  |  | 4.030734
Suprasil@2.ais | 6.93391e-05 | 0.000870078 | 0.000248485 | 2.64922e-06 | 0.000136493 | 1.69544 | 100 | 2 | 0.0001386782 | 0.0008885717 | 0.00049697 | 5.29844e-06 | 0.000272986 | 3.39088 | 0.00015 | 0 | 0 | 0 | 0 |  |  | 2.838987
Suprasil@3.ais | 5.63072e-05 | 0.000581017 | 0.000242925 | 1.83753e-06 | 0.000162454 | 1.87595 | 100 | 2 | 0.0001126144 | 0.0003104497 | 0.00048585 | 3.67506e-06 | 0.000324908 | 3.7519 | 0.00015 | 0 | 0 | 0 | 0 |  |  | 0.9918867
519-4-1@4.ais | 0.0180312 | 0.81106 | 0.47882 | 0.0548461 | 1.20056 | 0.0594615 | 48.7 | 0.974 | 0.0175623888 | 0.7891209 | 0.46637068 | 0.0534201014 | 1.16934544 | 0.057915501
519-4-1@1.ais | 0.0156167 | 0.7786 | 0.50825 | 0.0525189 | 1.16575 | 0.0571678 | 48.7 | 0.974 | 0.0152106658 | 0.7575048 | 0.4950355 | 0.0511534086 | 1.1354405 | 0.0556814372 | 165 | 0.17 | 95.38592 | 302 | 950 | 41.96713
519-4-1@2.ais | 0.0149631 | 0.71589 | 0.46851 | 0.054628 | 1.22843 | 0.062535 | 48.7 | 0.974 | 0.0145740594 | 0.6964253 | 0.45632874 | 0.053207672 | 1.19649082 | 0.06090909 | 165 | 0.17 | 95.38592 | 302 | 950 | 41.96713
519-4-1@3.ais | 0.0161625 | 0.8439 | 0.53423 | 0.0519074 | 1.0927 | 0.0520271 | 48.7 | 0.974 | 0.015742275 | 0.821107 | 0.52034002 | 0.0505578076 | 1.0642898 | 0.0506743954 | 165 | 0.17 | 95.38592 | 302 | 950 | 41.96713
1833-1@4.ais | 0.000888035 | 9.19187 | 1.95787 | 0.18341 | 0.74996 | 0.66262 | 50.33 | 1.0066 | 0.000893896031 | 9.251685 | 1.970791942 | 0.184620506 | 0.754909736 | 0.666993292 | 10 | 1.98 | 446 | 1095 | 643 | 588
1833-1@5.ais | 0.000784723 | 8.66447 | 1.86394 | 0.1912 | 0.77379 | 0.69382 | 50.33 | 1.0066 | 0.0007899021718 | 8.720804 | 1.876242004 | 0.19246192 | 0.778897014 | 0.698399212 | 10 | 1.98 | 446 | 1095 | 643 | 588
1833-1@6.ais | 0.000749778 | 8.09668 | 1.77258 | 0.18024 | 0.71733 | 0.63246 | 50.33 | 1.0066 | 0.0007547265348 | 8.149267 | 1.784279028 | 0.181429584 | 0.722064378 | 0.636634236 | 10 | 1.98 | 446 | 1095 | 643 | 588
Tuesday
519-4-1@28.ais | 0.00928898 | 0.45245 | 0.30364 | 0.062379 | 1.60279 | 0.0878931 | 48.7 | 0.974 | 0.00904746652 | 0.4398347 | 0.29574536 | 0.060757146 | 1.56111746 | 0.0856078794 | 165 | 0.17 | 95.38592 | 302 | 950 | 41.96713
519-4-1@29.ais | 0.00930386 | 0.45085 | 0.30587 | 0.0624507 | 1.60868 | 0.0882232 | 48.7 | 0.974 | 0.00906195964 | 0.4382763 | 0.29791738 | 0.0608269818 | 1.56685432 | 0.0859293968 | 165 | 0.17 | 95.38592 | 302 | 950 | 41.96713
519-4-1@30.ais | 0.00915741 | 0.44378 | 0.30234 | 0.0627479 | 1.60512 | 0.0859716 | 48.7 | 0.974 | 0.00891931734 | 0.4313901 | 0.29447916 | 0.0611164546 | 1.56338688 | 0.0837363384 | 165 | 0.17 | 95.38592 | 302 | 950 | 41.96713
Thursday
Suprasil@126.ais | 1.3721e-05 | 0.00064396 | 0.00018078 | 0 | 0.000141679 | 2.16836 | 100 | 2 | 2.7442e-05 | 0.0004363357 | 0.00036156 | 0 | 0.000283358 | 4.33672 | 0 | 0.00015 | 0 | 0 | 0 |  |  | 1.394093
Herasil@127.ais | 1.00265e-05 | 0.0131882 | 0.000109458 | 0 | 0.000129127 | 0.000557394 | 100 | 2 | 2.0053e-05 | 0.02552482 | 0.000218916 | 0 | 0.000258254 | 0.001114788
Herasil@128.ais | 0.000132077 | 0.0132154 | 0.00134654 | 1.15807e-06 | 0.000147586 | 0.000500302 | 100 | 2 | 0.000264154 | 0.02557922 | 0.00269308 | 2.31614e-06 | 0.000295172 | 0.001000604
519-4-1@129.ais | 0.0117767 | 0.51114 | 0.32334 | 0.0595823 | 1.34431 | 0.0634672 | 48.7 | 0.974 | 0.0114705058 | 0.4969988 | 0.31493316 | 0.0580331602 | 1.30935794 | 0.0618170528 | 165 | 0.17 | 95.38592 | 302 | 950 | 41.96713 | 1700
519-4-1@130.ais | 0.0118365 | 0.49742 | 0.32028 | 0.0584354 | 1.33838 | 0.0637616 | 48.7 | 0.974 | 0.011528751 | 0.4836355 | 0.31195272 | 0.0569160796 | 1.30358212 | 0.0621037984 | 165 | 0.17 | 95.38592 | 302 | 950 | 41.96713 | 1700
1833-1@131.ais | 0.000539742 | 6.20084 | 1.34798 | 0.2424 | 1.12184 | 1.02623 | 50.33 | 1.0066 | 0.0005433042972 | 6.240914 | 1.356876668 | 0.24399984 | 1.129244144 | 1.033003118 | 10 | 1.98 | 446 | 1095 | 643 | 588 | 19800
1833-1@132.ais | 0.000698783 | 6.11864 | 1.29314 | 0.23574 | 1.04378 | 0.91564 | 50.33 | 1.0066 | 0.0007033949678 | 6.158171 | 1.301674724 | 0.237295884 | 1.050668948 | 0.921683224 | 10 | 1.98 | 446 | 1095 | 643 | 588 | 19800
Olivines
Monday
SynFo100@7.ais | 0.000121165 | 0.000933689 | 0.000890939 | 0.000178304 | 0.000358812 | 0.000223912 | 42.7 | 0.854 | 0.00010347491 | 0.000797370406 | 0.000760861906 | 0.000152271616 | 0.000306425448 | 0.000191220848 | 0 | 0 | 0 | 0 | 0 | 0 | 0 | 2.91702
SynFo100@8.ais | 0.00593554 | 0.00112601 | 0.00681537 | 0.000164609 | 0.000746277 | 0.000323485 | 42.7 | 0.854 | 0.00506895116 | 0.00096161254 | 0.00582032598 | 0.000140576086 | 0.000637320558 | 0.00027625619 | [6 empty] | 0 | 3.517867
SynFo100@9.ais | 0.000284074 | 0.000931815 | 0.00325518 | 0.00015098 | 0.000252638 | 0.000193625 | 42.7 | 0.854 | 0.000242599196 | 0.00079577001 | 0.00277992372 | 0.00012893692 | 0.000215752852 | 0.00016535575 | 0 | 0 | 0 | 0 | 0 | 0 | 0 | 2.911165
SynFo68@10.ais | 0.000351769 | 0.00237378 | 0.000877367 | 2.06905e-05 | 0.000243349 | 0.000429762 | 42.7 | 0.854 | 0.000300410726 | 0.001175624 | 0.000749271418 | 1.7669687e-05 | 0.000207820046 | 0.000367016748
SynFo68@11.ais | 0.0002655 | 0.00229235 | 0.000459442 | 1.84531e-05 | 0.000248079 | 0.00011304 | 42.7 | 0.854 | 0.000226737 | 0.001106083 | 0.000392363468 | 1.57589474e-05 | 0.000211859466 | 9.653616e-05
SynFo68@12.ais | 0.000261118 | 0.00229872 | 0.00151939 | 2.97221e-05 | 0.000234217 | 0.000384132 | 42.7 | 0.854 | 0.000222994772 | 0.001111523 | 0.00129755906 | 2.53826734e-05 | 0.000200021318 | 0.000328048728
KLV-23ol@13.ais | 0.00120867 | 0.0616091 | 0.0605305 | 0.0152371 | 0.000366025 | 0.000342156 | 40 | 0.8 | 0.000966936 | 0.0484357 | 0.0484244 | 0.01218968 | 0.00029282 | 0.0002737248 |  | 0.012 |  |  |  |  | 120
KLV-23ol@14.ais | 0.00118263 | 0.0468981 | 0.053711 | 0.0147411 | 0.000369169 | 0.000336103 | 40 | 0.8 | 0.000946104 | 0.0366669 | 0.0429688 | 0.01179288 | 0.0002953352 | 0.0002688824 |  | 0.012 |  |  |  |  | 120
KLV-23ol@15.ais | 0.00182021 | 0.0481183 | 0.062638 | 0.014762 | 0.000387804 | 0.000241844 | 40 | 0.8 | 0.001456168 | 0.03764306 | 0.0501104 | 0.0118096 | 0.0003102432 | 0.0001934752 |  | 0.012 |  |  |  |  | 120
GRR1012ol@16.ais | 0.00053043 | 0.044844 | 0.21145 | 0.0108291 | 0.000267488 | 0.000177789 | 40 | 0.8 | 0.000424344 | 0.03502362 | 0.16916 | 0.00866328 | 0.0002139904 | 0.0001422312 |  | 0.022 |  |  |  |  | 220
GRR1012ol@17.ais | 0.000464061 | 0.043415 | 0.2087 | 0.0111391 | 0.000261829 | 0.000159946 | 40 | 0.8 | 0.0003712488 | 0.03388042 | 0.16696 | 0.00891128 | 0.0002094632 | 0.0001279568 |  | 0.022 |  |  |  |  | 220
GRR1012ol@18.ais | 0.000421032 | 0.0456752 | 0.21415 | 0.0108444 | 0.000237286 | 0.000172706 | 40 | 0.8 | 0.0003368256 | 0.03568858 | 0.17132 | 0.00867552 | 0.0001898288 | 0.0001381648 |  | 0.022 |  |  |  |  | 220
ROM177@19.ais | 0.000429793 | 0.0376219 | 0.3906 | 0.0228362 | 0.000278813 | 0.000208537 | 38.87 | 0.7774 | 0.0003341210782 | 0.02839568 | 0.30365244 | 0.01775286188 | 0.0002167492262 | 0.0001621166638 |  | 0.0114 |  |  |  |  | 114
ROM177@20.ais | 0.00043412 | 0.0350703 | 0.39237 | 0.0234386 | 0.000214273 | 0.000117353 | 38.87 | 0.7774 | 0.000337484888 | 0.02641207 | 0.305028438 | 0.01822116764 | 0.0001665758302 | 9.12302222e-05 |  | 0.0114 |  |  |  |  | 114
ROM177@21.ais | 0.000408155 | 0.0353445 | 0.39915 | 0.0247954 | 0.000262526 | 0.00013133 | 38.87 | 0.7774 | 0.000317299697 | 0.02662523 | 0.31029921 | 0.01927594396 | 0.0002040877124 | 0.000102095942 |  | 0.0114 |  |  |  |  | 114
ROM250-13ol@22.ais | 0.0005204 | 0.0600553 | 0.5436 | 0.0286983 | 0.000230903 | 0.000162523 | 38.61 | 0.7722 | 0.00040185288 | 0.04552312 | 0.41976792 | 0.02216082726 | 0.0001783032966 | 0.0001255002606 |  | 0.0243 |  |  |  |  | 243
ROM250-13ol@23.ais | 0.000538707 | 0.0541783 | 0.45946 | 0.0284628 | 0.000295396 | 0.000138283 | 38.61 | 0.7722 | 0.0004159895454 | 0.0409849 | 0.354795012 | 0.02197897416 | 0.0002281047912 | 0.0001067821326 |  | 0.0243 |  |  |  |  | 243
ROM250-13ol@24.ais | 0.000449319 | 0.0940906 | 0.45149 | 0.0201857 | 0.000268249 | 0.000144619 | 38.61 | 0.7722 | 0.0003469641318 | 0.07180518 | 0.348640578 | 0.01558739754 | 0.0002071418778 | 0.0001116747918 |  | 0.0243 |  |  |  |  | 243
suprasil@25.ais | 5.21012e-05 | 0.000854183 | 0.000374862 | 0 | 0.000156367 | 1.81285 | 100 | 2 | 0.0001042024 | 0.0008567817 | 0.000749724 | 0 | 0.000312734 | 3.6257 |  | 0.00015 | [5 empty] | 2.737417
suprasil@26.ais | 0.000133373 | 0.000957 | 0.00193571 | 1.3086e-06 | 0.000131904 | 1.73049 | 100 | 2 | 0.000266746 | 0.001062416 | 0.00387142 | 2.6172e-06 | 0.000263808 | 3.46098 |  | 0.00015 | [5 empty] | 3.394418
suprasil@27.ais | 5.40206e-05 | 0.00103117 | 0.000374262 | 0 | 0.000159304 | 1.85519 | 100 | 2 | 0.0001080412 | 0.001210756 | 0.000748524 | 0 | 0.000318608 | 3.71038 |  | 0.00015 | [5 empty] | 3.868364
Tuesday
CM58ol@39.ais | 7.39469e-05 | 0.00646139 | 0.0199587 | 0.000664232 | 0.00015356 | 9.80537e-05 | 40 | 0.8 | 5.915752e-05 | 0.004317528 | 0.01596696 | 0.0005313856 | 0.000122848 | 7.844296e-05 |  | 0.0022 |  |  |  |  | 22
CM58ol@40.ais | 5.77604e-05 | 0.00616948 | 0.0196784 | 0.000711257 | 0.000190868 | 0.000114066 | 40 | 0.8 | 4.620832e-05 | 0.004084 | 0.01574272 | 0.0005690056 | 0.0001526944 | 9.12528e-05 |  | 0.0022 |  |  |  |  | 22
CM58ol@41.ais | 5.89812e-05 | 0.00585554 | 0.0188061 | 0.000684538 | 0.000181751 | 0.000120527 | 40 | 0.8 | 4.718496e-05 | 0.003832848 | 0.01504488 | 0.0005476304 | 0.0001454008 | 9.64216e-05 |  | 0.0022 |  |  |  |  | 22
Thursday
ROM177@133.ais | 0.000232158 | 0.0271665 | 0.29623 | 0.0264484 | 0.000211711 | 0.000101693 | 38.87 | 0.7774 | 0.0001804796292 | 0.02069712 | 0.230289202 | 0.02056098616 | 0.0001645841314 | 7.90561382e-05 |  | 0.0114 |  |  |  |  | 114
ROM177@134.ais | 0.000246281 | 0.0260515 | 0.28806 | 0.0263019 | 0.00014724 | 8.46757e-05 | 38.87 | 0.7774 | 0.0001914588494 | 0.01983031 | 0.223937844 | 0.02044709706 | 0.000114464376 | 6.582688918e-05 |  | 0.0114 |  |  |  |  | 114
CM58ol@135.ais | 4.98524e-05 | 0.00662408 | 0.0193085 | 0.000677612 | 0.000148995 | 5.82646e-05 | 40 | 0.8 | 3.988192e-05 | 0.004877142048 | 0.0154468 | 0.0005420896 | 0.000119196 | 4.661168e-05 |  | 0.0022 |  |  |  |  | 22
CM58ol@136.ais | 3.15344e-05 | 0.00623022 | 0.0173783 | 0.000745863 | 0.00017011 | 7.4786e-05 | 40 | 0.8 | 2.522752e-05 | 0.004562054048 | 0.01390264 | 0.0005966904 | 0.000136088 | 5.98288e-05 |  | 0.0022 |  |  |  |  | 22
synFo100@147.ais | 3.61892e-05 | 0.000494288 | 0.000264565 | 0.000174943 | 0.000229147 | 0.000112151 | 42.7 | 0.854 | 3.09055768e-05 | 0.000422121952 | 0.00022593851 | 0.000149401322 | 0.000195691538 | 9.5776954e-05 | 0 | 0 | 0 | 0 | 0 | 0 | 0 | 1.544249
OPX
Tuesday
India_En@31.ais | 0.0332223 | 0.0610947 | 0.00627055 | 0.00771048 | 0.0235344 | 0.0748057 | 54.52 | 1.0904 | 0.03622559592 | 0.06576608 | 0.00683740772 | 0.008407507392 | 0.02566190976 | 0.08156813528 |  | 0.0141
India_En@32.ais | 0.0124328 | 0.0630523 | 0.0163028 | 0.0118494 | 0.013881 | 0.0166698 | 54.52 | 1.0904 | 0.01355672512 | 0.06790064 | 0.01777657312 | 0.01292058576 | 0.0151358424 | 0.01817674992 |  | 0.0141
ROM273-opx@33.ais | 0.000452126 | 0.0652086 | 0.0925201 | 0.00199771 | 0.000212154 | 0.000145458 | 57.37 | 1.1474 | 0.0005187693724 | 0.07396876 | 0.1061576 | 0.002292172454 | 0.0002434254996 | 0.0001668985092 |  | 0.0263 |  |  |  |  | 263
ROM273-opx@34.ais | 0.000467144 | 0.0645091 | 0.0911956 | 0.00208288 | 0.000222109 | 0.000145982 | 57.37 | 1.1474 | 0.0005360010256 | 0.07316616 | 0.1046378 | 0.002389896512 | 0.0002548478666 | 0.0001674997468 |  | 0.0263 |  |  |  |  | 263
ROM273-opx@35.ais | 0.000422346 | 0.0662788 | 0.0930346 | 0.00205139 | 0.000210869 | 0.000136694 | 57.37 | 1.1474 | 0.0004845998004 | 0.07519671 | 0.1067479 | 0.002353764886 | 0.0002419510906 | 0.0001568426956 |  | 0.0263 |  |  |  |  | 263
KBH-1opx@36.ais | 6.90126e-05 | 0.0531937 | 0.0348143 | 0.00102524 | 0.000193142 | 0.000130329 | 54.68 | 1.0936 | 7.547217936e-05 | 0.05732105 | 0.03807291848 | 0.001121202464 | 0.0002112200912 | 0.0001425277944 |  | 0.0217 |  |  |  |  | 217
KBH-1opx@37.ais | 6.51464e-05 | 0.0515851 | 0.0342128 | 0.00107487 | 0.00019689 | 0.00012875 | 54.68 | 1.0936 | 7.124410304e-05 | 0.05556188 | 0.03741511808 | 0.001175477832 | 0.000215318904 | 0.000140801 |  | 0.0217 |  |  |  |  | 217
KBH-1opx@38.ais | 7.25663e-05 | 0.052217 | 0.0348805 | 0.00114221 | 0.000165281 | 0.000116415 | 54.68 | 1.0936 | 7.935850568e-05 | 0.05625293 | 0.0381453148 | 0.001249120856 | 0.0001807513016 | 0.000127311444 |  | 0.0217 |  |  |  |  | 217
Thursday
ROM273opx@137.ais | 0.000431547 | 0.0591679 | 0.0917754 | 0.00218407 | 0.000212572 | 7.20435e-05 | 57.37 | 1.1474 | 0.0004951570278 | 0.06746713 | 0.1053031 | 0.002506001918 | 0.0002439051128 | 8.26627119e-05 |  | 0.0263 |  |  |  |  | 263
ROM273opx@138.ais | 0.00047951 | 0.058741 | 0.0933219 | 0.00213723 | 0.00022402 | 6.81069e-05 | 57.37 | 1.1474 | 0.000550189774 | 0.0669773 | 0.1070775 | 0.002452257702 | 0.000257040548 | 7.814585706e-05 |  | 0.0263 |  |  |  |  | 263
KBH1opx@139.ais | 3.73457e-05 | 0.055809 | 0.0351709 | 0.00108031 | 0.00014502 | 5.45422e-05 | 54.68 | 1.0936 | 4.084125752e-05 | 0.0606106 | 0.03846289624 | 0.001181427016 | 0.000158593872 | 5.964734992e-05 |  | 0.0217 |  |  |  |  | 217
KBH1opx@140.ais | 5.30194e-05 | 0.0644621 | 0.039153 | 0.00105478 | 0.000143964 | 6.90472e-05 | 54.68 | 1.0936 | 5.798201584e-05 | 0.07007363 | 0.0428177208 | 0.001153507408 | 0.0001574390304 | 7.551001792e-05 |  | 0.0217 |  |  |  |  | 217
KBH-1opx@145.ais | 6.63135e-05 | 0.0513169 | 0.0367702 | 0.00109178 | 0.000185247 | 6.33895e-05 | 54.68 | 1.0936 | 7.25204436e-05 | 0.05569804 | 0.04021189072 | 0.001193970608 | 0.0002025861192 | 6.93227572e-05 |  | 0.0217 |  |  |  |  | 217
KBH-1opx@146.ais | 4.41467e-05 | 0.0532093 | 0.0364625 | 0.00109459 | 0.000189982 | 5.88281e-05 | 54.68 | 1.0936 | 4.827883112e-05 | 0.05776757 | 0.03987539 | 0.001197043624 | 0.0002077643152 | 6.433441016e-05 |  | 0.0217 |  |  |  |  | 217
CPX
Tuesday
CM58cpx@42.ais | 0.000101614 | 0.0131557 | 0.056468 | 0.00178799 | 0.000213908 | 0.000141554 | 55 | 1.1 | 0.0001117754 | 0.0131868 | 0.0621148 | 0.001966789 | 0.0002352988 | 0.0001557094 |  | 0.0144 |  |  |  |  | 144
CM58cpx@43.ais | 8.29702e-05 | 0.0119823 | 0.0521498 | 0.00171283 | 0.000195634 | 0.00017746 | 55 | 1.1 | 9.126722e-05 | 0.01189606 | 0.05736478 | 0.001884113 | 0.0002151974 | 0.000195206 |  | 0.0144 |  |  |  |  | 144
CM58cpx@44.ais | 0.000109366 | 0.0124317 | 0.0553703 | 0.00171227 | 0.000176606 | 0.000148961 | 55 | 1.1 | 0.0001203026 | 0.0123904 | 0.06090733 | 0.001883497 | 0.0001942666 | 0.0001638571 |  | 0.0144 |  |  |  |  | 144
PMR-53heat-cpx@45.ais | 0.00149936 | 0.00117572 | 0.1436 | 0.0036735 | 0.000307956 | 0.000184734 | 54.78 | 1.0956 | 0.001642698816 | 0.001288118832 | 0.15732816 | 0.0040246866 | 0.0003373965936 | 0.0002023945704 |  | 0 | [5 empty] | 8.031421
PMR-53heat-cpx@46.ais | 0.00148334 | 0.00118234 | 0.14688 | 0.00358205 | 0.000295322 | 0.000183611 | 54.78 | 1.0956 | 0.001625147304 | 0.001295371704 | 0.160921728 | 0.00392449398 | 0.0003235547832 | 0.0002011642116 |  | 0 | [5 empty] | 8.076643
PMR-53heat-cpx@47.ais | 0.00144164 | 0.0011591 | 0.14033 | 0.00370909 | 0.00033292 | 0.00019078 | 54.78 | 1.0956 | 0.001579460784 | 0.00126990996 | 0.153745548 | 0.004063679004 | 0.000364747152 | 0.000209018568 |  | 0 | [5 empty] | 7.917889
PMR-53cpx@48.ais | 0.00134331 | 0.0554691 | 0.14685 | 0.00380797 | 0.000300577 | 0.000182038 | 54.78 | 1.0956 | 0.001471730436 | 0.05948748 | 0.16088886 | 0.004172011932 | 0.0003293121612 | 0.0001994408328 |  | 0.0268 |  |  |  |  | 268
PMR-53cpx@49.ais | 0.00147222 | 0.0556361 | 0.14718 | 0.0038482 | 0.00028682 | 0.000149729 | 54.78 | 1.0956 | 0.001612964232 | 0.05967044 | 0.161250408 | 0.00421608792 | 0.000314239992 | 0.0001640430924 |  | 0.0268 |  |  |  |  | 268
PMR-53cpx@50.ais | 0.0014754 | 0.0577099 | 0.15137 | 0.00379876 | 0.000258128 | 0.000149947 | 54.78 | 1.0956 | 0.00161644824 | 0.0619425 | 0.165840972 | 0.004161921456 | 0.0002828050368 | 0.0001642819332 |  | 0.0268 |  |  |  |  | 268
ROM271-10cpx@51.ais | 0.000192977 | 0.0227774 | 0.0766911 | 0.00319892 | 0.00018178 | 0.000136561 | 55 | 1.1 | 0.0002122747 | 0.02377067 | 0.08436021 | 0.003518812 | 0.000199958 | 0.0001502171 |  | 0.0195 |  |  |  |  | 195
ROM271-10cpx@52.ais | 0.000175669 | 0.0213211 | 0.0725247 | 0.0031752 | 0.000178497 | 0.00011491 | 55 | 1.1 | 0.0001932359 | 0.02216874 | 0.07977717 | 0.00349272 | 0.0001963467 | 0.000126401 |  | 0.0195 |  |  |  |  | 195
ROM271-10cpx@53.ais | 0.00015858 | 0.0219152 | 0.0755024 | 0.00329514 | 0.000166492 | 0.000125395 | 55 | 1.1 | 0.000174438 | 0.02282225 | 0.08305264 | 0.003624654 | 0.0001831412 | 0.0001379345 |  | 0.0195 |  |  |  |  | 195
ROM271-16cpx@54.ais | 0.00100791 | 0.0629167 | 0.12033 | 0.00512593 | 0.000293916 | 0.000171528 | 55.82 | 1.1164 | 0.001125230724 | 0.06895574 | 0.134336412 | 0.005722588252 | 0.0003281278224 | 0.0001914938592 |  | 0.0439 |  |  |  |  | 439
ROM271-16cpx@55.ais | 0.00107196 | 0.0647424 | 0.12488 | 0.00494624 | 0.000289296 | 0.000152664 | 55.82 | 1.1164 | 0.001196736144 | 0.07099395 | 0.139416032 | 0.005521982336 | 0.0003229700544 | 0.0001704340896 |  | 0.0439 |  |  |  |  | 439
ROM271-16cpx@56.ais | 0.00106275 | 0.0649068 | 0.12397 | 0.00529298 | 0.000324375 | 0.000184898 | 55.82 | 1.1164 | 0.0011864541 | 0.07117748 | 0.138400108 | 0.005909082872 | 0.00036213225 | 0.0002064201272 |  | 0.0439 |  |  |  |  | 439
ROM271-21cpx@57.ais | 0.00108484 | 0.0691329 | 0.11772 | 0.00517022 | 0.000324875 | 0.000166547 | 55.09 | 1.1018 | 0.001195276712 | 0.07488616 | 0.129703896 | 0.005696548396 | 0.000357947275 | 0.0001835014846 |  | 0.049 |  |  |  |  | 490
ROM271-21cpx@58.ais | 0.00101036 | 0.0635781 | 0.11671 | 0.00513974 | 0.000319397 | 0.000149596 | 55.09 | 1.1018 | 0.001113214648 | 0.06876588 | 0.128591078 | 0.005662965532 | 0.0003519116146 | 0.0001648248728 |  | 0.049 |  |  |  |  | 490
ROM271-21cpx@59.ais | 0.0009828 | 0.0633937 | 0.11766 | 0.00536881 | 0.000275179 | 0.000155938 | 55.09 | 1.1018 | 0.00108284904 | 0.06856271 | 0.129637788 | 0.005915354858 | 0.0003031922222 | 0.0001718124884 |  | 0.049 |  |  |  |  | 490
CM68cpx@60.ais | 0.000110371 | 0.0157822 | 0.0673569 | 0.0020268 | 0.000186001 | 0.000142534 | 55 | 1.1 | 0.0001214081 | 0.01607595 | 0.07409259 | 0.00222948 | 0.0002046011 | 0.0001567874 |  | 0.0169 |  |  |  |  | 169
CM68cpx@61.ais | 8.90025e-05 | 0.0152824 | 0.0635288 | 0.00198809 | 0.000194343 | 0.00012414 | 55 | 1.1 | 9.790275e-05 | 0.01552617 | 0.06988168 | 0.002186899 | 0.0002137773 | 0.000136554 |  | 0.0169 |  |  |  |  | 169
CM68cpx@62.ais | 0.000142493 | 0.015044 | 0.0686167 | 0.00199555 | 0.000177853 | 0.000169654 | 55 | 1.1 | 0.0001567423 | 0.01526393 | 0.07547837 | 0.002195105 | 0.0001956383 | 0.0001866194 |  | 0.0169 |  |  |  |  | 169
suprasil@63.ais | 2.24908e-05 | 0.000855686 | 0.00034923 | 0 | 9.28759e-05 | 1.04521 | 100 | 2 | 4.49816e-05 | 0.0008597877 | 0.00069846 | 0 | 0.0001857518 | 2.09042 | [6 empty] | 0 | 2.747022
suprasil@64.ais | 4.47175e-05 | 0.00110377 | 0.000398185 | 1.27269e-06 | 9.11868e-05 | 1.39525 | 100 | 2 | 8.9435e-05 | 0.001355956 | 0.00079637 | 2.54538e-06 | 0.0001823736 | 2.7905 | [6 empty] | 0 | 4.332278
Thursday
ROM271-16cpx@141.ais | 0.00122729 | 0.0764006 | 0.13533 | 0.00524086 | 0.000281665 | 0.000104246 | 55.82 | 1.1164 | 0.001370146556 | 0.08400916 | 0.151082412 | 0.005850896104 | 0.000314450806 | 0.0001163802344 |  | 0.049 |  |  |  |  | 490
ROM271-16cpx@142.ais | 0.00118689 | 0.0775082 | 0.1373 | 0.00522104 | 0.000270503 | 8.99132e-05 | 55.82 | 1.1164 | 0.001325043996 | 0.08524569 | 0.15328172 | 0.005828769056 | 0.0003019895492 | 0.0001003791 |  | 0.049 |  |  |  |  | 490
ROM271-10cpx@143.ais | 0.000127242 | 0.0238751 | 0.0823125 | 0.00335755 | 0.000160351 | 7.07039e-05 | 55 | 1.1 | 0.0001399662 | 0.02497814 | 0.09054375 | 0.003693305 | 0.0001763861 | 7.777429e-05 |  | 0.0195 |  |  |  |  | 195
ROM271-10cpx@144.ais | 0.000138319 | 0.0241126 | 0.0826719 | 0.00334243 | 0.00015763 | 7.32588e-05 | 55 | 1.1 | 0.0001521509 | 0.02523939 | 0.09093909 | 0.003676673 | 0.000173393 | 8.058468e-05 |  | 0.0195 |  |  |  |  | 195
Notes
SiO2 values are taken from Aubaud et al. 2007. For some standards we were unable to find published SiO2 data. In these cases, we assume olivines to contain 40 wt% SiO2 and pyroxenes to contain 55 wt% SiO2.
Analyses of NAM standards with 12C/30Si > 1e-2 are excluded from the calibrations due to the high likelihood of contamination.
H2O calibration curves are blank corrected using measurements of SynFo100 (for olivine, opx and glass) and PMR53-heat-cpx (for cpx)

## 4. May 2019 6f Calibration
6f SIMS calibration curves for glass, opx and olivine; collected during May 2019 | [8 empty] | Blank corrections for H2O |  |  |  |  | Calibration curve slopes
Notes | [8 empty] | Olivine (SynFo100) | 0.00092685474 |  |  |  | Olivine |  | 3290
SiO2 values are taken from Aubaud et al. 2007. For some standards we were unable to find published SiO2 data. In these cases, we assume olivines to contain 40 wt% SiO2 and pyroxenes to contain 55 wt% SiO2. | [8 empty] | OPX (SynFo100) | 0.00092685474 |  |  |  | OPX |  | 3290
Analyses of NAM standards with 12C/30Si > 1e-2 are excluded from the calibrations due to the high likelihood of contamination. | [8 empty] | CPX (PMR53-heat-cpx) | N/A |  |  |  | CPX
H2O calibration curves are blank corrected using measurements of SynFo100. | [8 empty] | Glass (SynFo100) | 0.00092685474 |  |  |  | Glass | 14154 | 3671 | 350.28 | 4667.6 | 534.52 | 461.88
Glasses | 12C/30Si | 16OH/30Si | 19F/30Si | 31P/30Si | 32S/30Si | 35Cl/30Si | SiO2 (wt%) | SiO2/50 | 12C/30Si*(SiO2/50) | 16OH/30Si*(SiO2/50) | 19F/30Si*(SiO2/50) | 31P/30Si*(SiO2/50) | 32S/30Si*(SiO2/50) | 35Cl/30Si*(SiO2/50) | CO2 ppm | H2O wt% | F ppm | P ppm | S ppm | Cl ppm | H2O (ppm) | H2O Blank (ppm)
Friday May 24
suprasil@1.ais | 5.34455e-05 | 0.000685058 | 0.000245866 | 8.10103e-07 | 0.000210042 | 2.41771 | 100 | 2 | 0.000106891 | 0.00044326126 | 0.000491732 | 1.620206e-06 | 0.000420084 | 4.83542 | 0 | 0 | 0 | 0 | 0 |  |  | 1.627212 | 1.499358
suprasil@2.ais | 9.03636e-05 | 0.00065023 | 0.000281125 | 2.44783e-06 | 0.000234153 | 2.5352 | 100 | 2 | 0.0001807272 | 0.00037360526 | 0.00056225 | 4.89566e-06 | 0.000468306 | 5.0704 | 0 | 0 | 0 | 0 | 0 |  |  | 1.371505
519-4-1@3.ais | 0.00973028 | 0.49255 | 0.29656 | 0.0632766 | 1.66978 | 0.0951993 | 48.7 | 0.974 | 0.00947729272 | 0.4788168 | 0.28884944 | 0.0616314084 | 1.62636572 | 0.0927241182 | 165 | 0.17 | 95.38592 | 294 | 950 | 53
519-4-1@4.ais | 0.00949531 | 0.48728 | 0.29392 | 0.0639448 | 1.66859 | 0.0952442 | 48.7 | 0.974 | 0.00924843194 | 0.4736839 | 0.28627808 | 0.0622822352 | 1.62520666 | 0.0927678508 | 165 | 0.17 | 95.38592 | 294 | 950 | 53
1833@5.ais | 0.000593008 | 5.18071 | 1.04223 | 0.24922 | 1.22078 | 1.22212 | 50.33 | 1.0066 | 0.0005969218528 | 5.213976 | 1.049108718 | 0.250864852 | 1.228837148 | 1.230185992 | 10 | 1.98 | 446 | 1095 | 643 | 747
1833@6.ais | 0.000694454 | 5.11499 | 1.03973 | 0.24819 | 1.20543 | 1.19857 | 50.33 | 1.0066 | 0.0006990373964 | 5.147822 | 1.046592218 | 0.249828054 | 1.213385838 | 1.206480562 | 10 | 1.98 | 446 | 1095 | 643 | 747
1846-12@7.ais | 0.00629764 | 4.03573 | 0.68926 | 0.15913 | 1.70505 | 0.60125 | 50.75 | 1.015 | 0.0063921046 | 4.095339 | 0.6995989 | 0.16151695 | 1.73062575 | 0.61026875 | 90 | 1.58 | 288 | 787 | 981 | 400
1846-12@8.ais | 0.00719569 | 3.95769 | 0.67819 | 0.15757 | 1.65552 | 0.57466 | 50.75 | 1.015 | 0.00730362535 | 4.016128 | 0.68836285 | 0.15993355 | 1.6803528 | 0.5832799 | 90 | 1.58 | 288 | 787 | 981 | 400
1833-11@9.ais | 0.00648318 | 3.16739 | 0.49827 | 0.1157 | 1.50779 | 0.40786 | 51.13 | 1.0226 | 0.006629699868 | 3.238046 | 0.509530902 | 0.11831482 | 1.541866054 | 0.417077636 | 102 | 1.17 | 195 | 537 | 838 | 281
1833-11@10.ais | 0.00724509 | 3.19267 | 0.50254 | 0.11581 | 1.50807 | 0.41003 | 51.13 | 1.0226 | 0.007408829034 | 3.263897 | 0.513897404 | 0.118427306 | 1.542152382 | 0.419296678 | 102 | 1.17 | 195 | 537 | 838 | 281
WOK28-3@11.ais | 0.0150167 | 1.32735 | 0.43768 | 0.11208 | 1.72941 | 0.10453 | 49.77 | 0.9954 | 0.01494762318 | 1.320317 | 0.435666672 | 0.111564432 | 1.721454714 | 0.104049162 | 183 | 0.49 | 185 |  | 943 | 80
WOK28-3@12.ais | 0.0143662 | 1.34098 | 0.44627 | 0.11262 | 1.72802 | 0.10493 | 49.77 | 0.9954 | 0.01430011548 | 1.333885 | 0.444217158 | 0.112101948 | 1.720071108 | 0.104447322 | 183 | 0.49 | 185 |  | 943 | 80
1654-3@13.ais | 0.00673402 | 2.89568 | 2.54016 | 0.60907 | 2.74436 | 5.63404 | 56.67 | 1.1334 | 0.007632338268 | 3.281037 | 2.879017344 | 0.690319938 | 3.110457624 | 6.385620936 | 123 | 1 | 975 | 3251 | 1566 | 2914
1654-3@14.ais | 0.00728937 | 2.92926 | 2.6025 | 0.61232 | 2.74281 | 5.7005 | 56.67 | 1.1334 | 0.008261771958 | 3.319096 | 2.9496735 | 0.694003488 | 3.108700854 | 6.4609467 | 123 | 1 | 975 | 3251 | 1566 | 2914
Olivines
Friday May 24
synfo100@15.ais | 0.000195582 | 0.0131199 | 0.000408456 | 0.000176036 | 0.00047411 | 0.000470321 | 42.7 | 0.854 | 0.000167027028 | 0.0112043946 | 0.000348821424 | 0.000150334744 | 0.00040488994 | 0.000401654134 | 0 | 0 | 0 | 0 | 0 | 0 | 0 | 36.86246
synfo100@16.ais | 0.000236503 | 0.00109079 | 0.000403873 | 0.000179652 | 0.000521159 | 0.000459638 | 42.7 | 0.854 | 0.000201973562 | 0.00093153466 | 0.000344907542 | 0.000153422808 | 0.000445069786 | 0.000392530852 | 0 | 0 | 0 | 0 | 0 | 0 | 0 | 3.064749
synfo100@17.ais | 0.000210393 | 0.00107983 | 0.000378124 | 0.000184568 | 0.000525822 | 0.000535567 | 42.7 | 0.854 | 0.000179675622 | 0.00092217482 | 0.000322917896 | 0.000157621072 | 0.000449051988 | 0.000457374218 | 0 | 0 | 0 | 0 | 0 | 0 | 0 | 3.033955
synfo68@18.ais | 0.000481843 | 0.00814647 | 0.000331262 | 2.4728e-05 | 0.00042097 | 0.000540349 | 42.7 | 0.854 | 0.000411493922 | 0.00603023064 | 0.000282897748 | 2.1117712e-05 | 0.00035950838 | 0.000461458046 |  | 0.0008 |  |  |  |  | 8
synfo68@19.ais | 0.000360861 | 0.00142482 | 0.000465604 | 2.58895e-05 | 0.000418438 | 0.000436114 | 42.7 | 0.854 | 0.000308175294 | 0.00028994154 | 0.000397625816 | 2.2109633e-05 | 0.000357346052 | 0.000372441356 |  | 0.0008 |  |  |  |  | 8
KLV-23ol@20.ais | 0.0010268 | 0.0378711 | 0.0382422 | 0.0180219 | 0.000601792 | 0.00075018 | 40 | 0.8 | 0.00082144 | 0.02937002526 | 0.03059376 | 0.01441752 | 0.0004814336 | 0.000600144 |  | 0.012 |  |  |  |  | 120
KLV-23ol@21.ais | 0.00112954 | 0.0437434 | 0.0437542 | 0.0182241 | 0.000552998 | 0.000664379 | 40 | 0.8 | 0.000903632 | 0.03406786526 | 0.03500336 | 0.01457928 | 0.0004423984 | 0.0005315032 |  | 0.012 |  |  |  |  | 120 |  |  | 616
GRR1012@22.ais | 0.00051129 | 0.058185 | 0.17222 | 0.0130802 | 0.000374984 | 0.00055459 | 40 | 0.8 | 0.000409032 | 0.04562114526 | 0.137776 | 0.01046416 | 0.0002999872 | 0.000443672 |  | 0.022 |  |  |  |  | 220
GRR1012@23.ais | 0.000525939 | 0.0420196 | 0.17321 | 0.0132018 | 0.000437163 | 0.000541469 | 40 | 0.8 | 0.0004207512 | 0.03268882526 | 0.138568 | 0.01056144 | 0.0003497304 | 0.0004331752 |  | 0.022 |  |  |  |  | 220
ROM177@24.ais | 0.000481861 | 0.0426915 | 0.24572 | 0.0270142 | 0.000453454 | 0.000611443 | 38.87 | 0.7774 | 0.0003745987414 | 0.03226151736 | 0.191022728 | 0.02100083908 | 0.0003525151396 | 0.0004753357882 |  | 0.0114 |  |  |  |  | 114
ROM177@25.ais | 0.000771575 | 0.045423 | 0.25984 | 0.025216 | 0.00127746 | 0.00272836 | 38.87 | 0.7774 | 0.000599822405 | 0.03438498546 | 0.201999616 | 0.0196029184 | 0.000993097404 | 0.002121027064 |  | 0.0114 |  |  |  |  | 114
ROM250-13@26.ais | 0.00060189 | 0.0614045 | 0.33211 | 0.0317081 | 0.000444516 | 0.000404076 | 38.61 | 0.7722 | 0.000464779458 | 0.04648970016 | 0.256455342 | 0.02448499482 | 0.0003432552552 | 0.0003120274872 |  | 0.0243 |  |  |  |  | 243
ROM250-13@27.ais | 0.00043829 | 0.0472167 | 0.32062 | 0.0310923 | 0.000450237 | 0.000712123 | 38.61 | 0.7722 | 0.000338447538 | 0.035533881 | 0.247582764 | 0.02400947406 | 0.0003476730114 | 0.0005499013806 |  | 0.0243 |  |  |  |  | 243
OPX
Friday May 24
ROM273-opx@28.ais | 0.000215171 | 0.0683504 | 0.0813516 | 0.0013502 | 0.000319137 | 0.000222723 | 57.37 | 1.1474 | 0.0002468872054 | 0.07749839422 | 0.09334282584 | 0.00154921948 | 0.0003661777938 | 0.0002555523702 |  | 0.0263 |  |  |  |  | 263
ROM273-opx@29.ais | 0.000246095 | 0.0649348 | 0.0799034 | 0.00135933 | 0.000307559 | 0.00017904 | 57.37 | 1.1474 | 0.000282369403 | 0.07357933478 | 0.09168116116 | 0.001559695242 | 0.0003528931966 | 0.000205430496 |  | 0.0263 |  |  |  |  | 263
KBH-1-opx@30.ais | 0.000221693 | 0.0663088 | 0.0349758 | 0.00118014 | 0.000368163 | 0.00020753 | 54.68 | 1.0936 | 0.0002424434648 | 0.07158844894 | 0.03824953488 | 0.001290601104 | 0.0004026230568 | 0.000226954808 |  | 0.0217 |  |  |  |  | 217
KBH-1-opx@31.ais | 0.000211714 | 0.0644923 | 0.0354298 | 0.00122018 | 0.000354045 | 0.000206324 | 54.68 | 1.0936 | 0.0002315304304 | 0.06960192454 | 0.03874602928 | 0.001334388848 | 0.000387183612 | 0.0002256359264 |  | 0.0217 |  |  |  |  | 217

## 5. March2019_data
6f data collected during March 2019 session | [13 empty] | Calibration curve slopes
Analyses in red text have 12C/30Si >=10E-3, indicating likely surface contamination. These analyses are excluded. | [13 empty] | Olivine |  | 3658.3
Analyses of H2O are blank corrected based on 16O1H/30Si*SiO2/50 measured in synthetic forsterite | [13 empty] | OPX |  | 3658.3 | [9 empty] | Mount 2 K factor | 0.8421959
Analyses of H2O are drift corrected based on 16O1H/30Si*SiO2/50 measured in Herasil glass | [13 empty] | CPX |  | 6235
Analyses of H2O are multiplied by a 'K-factor' based on the ratio of OH/30Si*SiO2/50 measured in 519-4-1 glass on the standard mount versus the sample mount. The K factor for this session is 0.84 | [13 empty] | Glass | 14352 | 3195 | 333.74 | 4587.4 | 670.48 | 600
Sample | 12C/30Si | 16OH/30Si | 19F/30Si | 31P/30Si | 32S/30Si | 35Cl/30Si | SiO2 (wt%) | SiO2/50 | 12C/30Si*(SiO2/50) | 16OH/30Si*(SiO2/50) | 19F/30Si*(SiO2/50) | 31P/30Si*(SiO2/50) | 32S/30Si*(SiO2/50) | 35Cl/30Si*(SiO2/50) | CO2 ppm | H2O ppm | F ppm | P ppm | S ppm | Cl ppm | Analysis # | 16OH/30Si*SiO2/50 of Blank | H2O of Blank (ppm) | Blank-corrected 16O1H/30Si*SiO2/50 | Blank-corrected H2O (ppm) | Drift correction factor (based on Herasil) | Drift-corrected OH/30Si*SiO2/50 | Drift-corrected H2O (ppm) | Analysis # | Notes
AchonM2_suprasil@50.ais | 9.5691e-06 | 0.00147217 | 0.000101018 | 0 | 0.000137451 | 0.000101693 | 100 | 2 | 1.91382e-05 | 0.00294434 | 0.000202036 | 0 | 0.000274902 | 0.000203386 | 0.2746714464 | 9.4071663 | 0.06742749464 | 0 | 0.1843163 | 0.1220316 | 50 | 0.001798976 |  | 0.001145364 | 3.65943798 | 1 | 0.001145364 | 3.081964 | 50 | Move to mount 2; Weds pm. Analysis excluded from calculations because instrument was pumping down and had not yet stabilized.
519@51.ais | 0.00904475 | 0.56615 | 0.31021 | 0.0626626 | 1.62372 | 8.46757e-05 | 48.7 | 0.974 | 0.0088095865 | 0.5514301 | 0.30214454 | 0.0610333724 | 1.58150328 | 8.24741318e-05 | 126.4352 | 1761.819 | 100.8377 | 279.9845 | 1060.366 | 0.04948447908 | 51 | 0.001798976 |  | 0.549631124 | 1756.071 | 1 | 0.549631124 | 1478.956 | 51
herasil@52.ais | 1.20242e-05 | 0.0190096 | 9.20116e-05 | 3.46147e-07 | 0.000149881 | 5.82646e-05 | 100 | 2 | 2.40484e-05 | 0.0380192 | 0.0001840232 | 6.92294e-07 | 0.000299762 | 0.0001165292 | 0.3451426368 | 121.471344 | 0.0614159 | 0.003175829 | 0.2009844 | 0.06991752 | 52 | 0.001798976 |  | 0.036220224 | 115.7236 | 1 | 0.036220224 | 97.46195 | 52
GRR@53.ais | 0.00360602 | 0.00549013 | 0.00620895 | 0.000438032 | 0.00030897 | 5.82646e-05 | 40 | 0.8 | 0.002884816 | 0.004392104 | 0.00496716 | 0.0003504256 | 0.000247176 | 4.661168e-05 | 41.40288 | 16.06763 | 1.65774 | 1.607542 | 0.1657266 | 0.027967008 | 53 | 0.001798976 |  | 0.002593128 |  | 0.9915158 | 0.002615317 | 8.057805 | 53
GRR@54.ais | 4.20546e-05 | 0.00224872 | 0.00603765 | 0.000314922 | 0.000251152 | 7.4786e-05 | 40 | 0.8 | 3.364368e-05 | 0.001798976 | 0.00483012 | 0.0002519376 | 0.0002009216 | 5.98288e-05 | 0.4828541 | 6.581194 | 1.612004 | 1.155739 | 0.1347139 | 0.03589728 | 54 | 0.001798976 | 6.581194 | 0 |  | 0.9830315 | 0 | 0 | 54
suprasil@56.ais | 1.0339e-05 | 0.00133566 | 7.89144e-05 | 1.11336e-06 | 0.000137743 | 5.45422e-05 | 100 | 2 | 2.0678e-05 | 0.00267132 | 0.0001578288 | 2.22672e-06 | 0.000275486 | 0.0001090844 | 0.296770656 | 8.5348674 | 0.05267378 | 0.01021486 | 0.1847079 | 0.06545064 | 56 | 0.001798976 |  | 0.000872344 | 2.78713908 | 0.9660631 | 0.0009029887 | 2.429776 | 56
GRR@57.ais | 3.6065e-05 | 0.00224683 | 0.00614594 | 0.000408339 | 0.00025329 | 5.45422e-05 | 40 | 0.8 | 2.8852e-05 | 0.001797464 | 0.004916752 | 0.0003266712 | 0.000202632 | 4.363376e-05 | 0.414083904 | 6.575663 | 1.640917 | 1.498571 | 0.1358607 | 0.026180256 | 57 | 0.001797464 | 6.575663 | 0 |  | 0.9575789 | 0 | 0 | 57
suprasil@58.ais | 1.26812e-05 | 0.00124015 | 9.29593e-05 | 3.4105e-07 | 0.000147318 | 0.000104246 | 100 | 2 | 2.53624e-05 | 0.0024803 | 0.0001859186 | 6.821e-07 | 0.000294636 | 0.000208492 | 0.3640011648 | 7.9245585 | 0.06204847 | 0.00312906554 | 0.1975475 | 0.1250952 | 58 | 0.001790025 |  | 0.0006902745 | 2.205427 | 0.9490946 | 0.0007272979 | 1.957025 | 58
suprasil@59.ais | 4.42317e-06 | 0.00116389 | 8.51344e-05 | 1.00757e-06 | 0.000158001 | 8.99132e-05 | 100 | 2 | 8.84634e-06 | 0.00232778 | 0.0001702688 | 2.01514e-06 | 0.000316002 | 0.0001798264 | 0.1269627 | 7.4372571 | 0.05682551 | 0.009244253236 | 0.211873 | 0.10789584 | 59 | 0.001782587 |  | 0.0005451931 | 1.741892 | 0.9406104 | 0.0005796163 | 1.559641 | 59
suprasil@72.ais | 5.46806e-06 | 0.00115005 | 7.9509e-05 | 1.76908e-06 | 0.000138279 | 7.37921e-05 | 100 | 2 | 1.093612e-05 | 0.0023001 | 0.000159018 | 3.53816e-06 | 0.000276558 | 0.0001475842 | 0.1569552 | 7.3488195 | 0.05307066732 | 0.01623096 | 0.1854266 | 0.08855052 | 72 | 0.001685886 |  | 0.0006142142 | 1.962414 | 0.8303154 | 0.000739736 | 1.990493 | 72
suprasil@73.ais | 8.67344e-06 | 0.00116833 | 9.4329e-05 | 0 | 0.000158627 | 0.00406881 | 100 | 2 | 1.734688e-05 | 0.00233666 | 0.000188658 | 0 | 0.000317254 | 0.00813762 | 0.2489624 | 7.4656287 | 0.06296272092 | 0 | 0.2127125 | 4.882572 | 73 | 0.001678447 |  | 0.0006582127 | 2.10299 | 0.8218312 | 0.0008009099 | 2.155101 | 73
Suprasil@74.ais | 5.72078e-06 | 0.00107404 | 8.2714e-05 | 6.51285e-07 | 0.000156988 | 0.000482445 | 100 | 2 | 1.144156e-05 | 0.00214808 | 0.000165428 | 1.30257e-06 | 0.000313976 | 0.00096489 | 0.1642093 | 6.8631156 | 0.05520994072 | 0.005975409618 | 0.2105146 | 0.578934 | 74 | 0.001671009 |  | 0.0004770713 | 1.524243 | 0.813347 | 0.0005865532 | 1.578307 | 74
suprasil@75.ais | 2.641e-06 | 0.00110943 | 7.71029e-05 | 4.31251e-07 | 0.000172131 | 0.000392651 | 100 | 2 | 5.282e-06 | 0.00221886 | 0.0001542058 | 8.62502e-07 | 0.000344262 | 0.000785302 | 0.075807264 | 7.0892577 | 0.05146464 | 0.003956642 | 0.2308208 | 0.4711812 | 75 | 0.00166357 |  | 0.0005552898 | 1.774151 | 0.8048627 | 0.0006899187 | 1.856444 | 75
519@76.ais | 0.00856649 | 0.46301 | 0.29241 | 0.0638175 | 1.6229 | 0.000400154 | 48.7 | 0.974 | 0.00834376126 | 0.45097174 | 0.28480734 | 0.062158245 | 1.5807046 | 0.000389749996 | 119.7497 | 1440.855 | 95.0516 | 285.1447 | 1059.831 | 0.2338499976 | 76 | 0.001656132 |  | 0.4493156 | 1435.563 | 0.7963785 | 0.5641986 | 1518.154 | 76
herasil@77.ais | 4.89401e-06 | 0.0150932 | 7.64359e-05 | 0 | 0.000137592 | 0.00174309 | 100 | 2 | 9.78802e-06 | 0.0301864 | 0.0001528718 | 0 | 0.000275184 | 0.00348618 | 0.1404777 | 96.445548 | 0.05101943 | 0 | 0.1845054 | 2.091708 | 77 | 0.001648693 |  | 0.02853771 | 91.17797 | 0.7878943 | 0.036220224 | 97.46195 | 77
herasil@78.ais | 7.22969e-06 | 0.0148632 | 7.99478e-05 | 6.15318e-07 | 0.000152531 | 0.000523013 | 100 | 2 | 1.445938e-05 | 0.0297264 | 0.0001598956 | 1.230636e-06 | 0.000305062 | 0.001046026 | 0.207521 | 94.975848 | 0.05336356 | 0.00564542 | 0.204538 | 0.6276156 | 78 | 0.001641255 |  | 0.02808515 | 89.73204 | 0.7753996 | 0.036220224 | 97.46195 | 78
GRR@79.ais | 2.12078e-05 | 0.00204227 | 0.00592002 | 0.000411697 | 0.000262523 | 0.000523013 | 40 | 0.8 | 1.696624e-05 | 0.001633816 | 0.004736016 | 0.0003293576 | 0.0002100184 | 0.0004184104 | 0.2434995 | 5.976989 | 1.580598 | 1.510895 | 0.1408131 | 0.25104624 | 79 | 0.001633816 | 5.976989 | 0 |  | 0.7747331 | 0 | 0 | 79
519@80.ais | 0.00881053 | 0.50505 | 0.30456 | 0.0638167 | 1.65347 | 0.000144191 | 48.7 | 0.974 | 0.00858145622 | 0.4919187 | 0.29664144 | 0.0621574658 | 1.61047978 | 0.000140442034 | 123.1611 | 1571.68 | 99.00111 | 285.1412 | 1079.794 | 0.0842652204 | 80 | 0.001633816 |  | 0.490284884 | 1566.46 | 0.7740666 | 0.6333885 | 1704.332 | 80
suprasil@81.ais | 5.79216e-06 | 0.00113678 | 8.49475e-05 | 0 | 0.000156096 | 7.52396e-05 | 100 | 2 | 1.158432e-05 | 0.00227356 | 0.000169895 | 0 | 0.000312192 | 0.0001504792 | 0.1662582 | 7.2640242 | 0.0567007573 | 0 | 0.2093185 | 0.09028752 | 81 | 0.001633816 |  | 0.000639744 | 2.04398208 | 0.7734001 | 0.0008271838 | 2.225799 | 81
herasil@82.ais | 1.40002e-05 | 0.0148112 | 8.57005e-05 | 0 | 0.000139072 | 0.000439369 | 100 | 2 | 2.80004e-05 | 0.0296224 | 0.000171401 | 0 | 0.000278144 | 0.000878738 | 0.4018617408 | 94.643568 | 0.05720336974 | 0 | 0.18649 | 0.5272428 | 82 | 0.001633816 |  | 0.027988584 | 89.42352588 | 0.7727336 | 0.036220224 | 97.46195 | 82
suprasil@97.ais | 4.54013e-06 | 0.00110295 | 8.91765e-05 | 6.59018e-07 | 0.000133732 | 0.81864 | 100 | 2 | 9.08026e-06 | 0.0022059 | 0.000178353 | 1.318036e-06 | 0.000267464 | 1.63728 | 0.1303199 | 7.0478505 | 0.05952353022 | 0.006046358 | 0.1793293 | 982.368 | 97 | 0.001633816 |  | 0.000572084 | 1.82780838 | 0.7727336 | 0.0007403379 | 1.992113 | 97
suprasil@108.ais | 3.48052e-06 | 0.00108754 | 8.6216e-05 | 0 | 0.000142937 | 0.000399356 | 100 | 2 | 6.96104e-06 | 0.00217508 | 0.000172432 | 0 | 0.000285874 | 0.000798712 | 0.09990484608 | 6.9493806 | 0.05754745568 | 0 | 0.1916728 | 0.4792272 | 108 | 0.001633816 |  | 0.000541264 | 1.72933848 | 0.7727336 | 0.0007004536 | 1.884792 | 108

## 6. May2019_data
6f data collected during May 2019 session | [19 empty] | Calibration curve slopes
Analyses in red text have 12C/30Si >=10E-3, indicating likely surface contamination. These analyses are excluded. | [19 empty] | Olivine |  | 3290 | [9 empty] | K factor | 0.8643871
Analyses of H2O are blank corrected based on 16O1H/30Si*SiO2/50 measured in synthetic forsterite | [19 empty] | OPX |  | 3290
Analyses of H2O are drift corrected based on 16O1H/30Si*SiO2/50 measured in Herasil glass | [19 empty] | CPX |  | 6235
Analyses of H2O are multiplied by a 'K-factor' based on the ratio of OH/30Si*SiO2/50 measured in 519-4-1 glass on the standard mount versus the sample mount. The K factor for this session is 0.86 | [19 empty] | Glass | 14154 | 3671 | 350.28 | 4667.6 | 534.52 | 461.88
Sample | 12C/30Si | +/- | 16OH/30Si | +/- | 19F/30Si | +/- | 31P/30Si | +/- | 32S/30Si | +/- | 35Cl/30Si | +/- | SiO2 (wt%) | SiO2/50 | 12C/30Si*(SiO2/50) | 16OH/30Si*(SiO2/50) | 19F/30Si*(SiO2/50) | 31P/30Si*(SiO2/50) | 32S/30Si*(SiO2/50) | 35Cl/30Si*(SiO2/50) | CO2 ppm | H2O ppm | F ppm | P ppm | S ppm | Cl ppm | Analysis # | 16OH/30Si*SiO2/50 of Blank | H2O of Blank (ppm) | Blank-corrected 16O1H/30Si*SiO2/50 | Blank-corrected H2O (ppm) | Drift correction factor (based on Herasil) | Drift-corrected OH/30Si*SiO2/50 | Drift-corrected H2O (ppm) | Analysis # | Notes
GRRol@32.ais | 4.66295e-05 | 6.13334e-06 | 0.000578914 | 3.129e-05 | 0.00635676 | 5.24772e-05 | 0.00043929 | 2.07132e-05 | 0.000273194 | 1.7005e-05 | 8.95029e-05 | 1.09876e-05 | 42.7 | 0.854 | 3.9821593e-05 | 0.000494392556 | 0.00542867304 | 0.00037515366 | 0.000233307676 | 7.64354766e-05 | 0.5636348 | 1.626552 | 1.901556 | 1.751067 | 0.1247076 | 0.03530402 | 32 |  |  |  |  | 1 | 0 | 0 | 32 | MONDAY
GRRol@33.ais | 4.77464e-05 | 3.44468e-06 | 0.000484061 | 2.37812e-05 | 0.00633848 | 7.77383e-05 | 0.00044338 | 2.40516e-05 | 0.00030568 | 1.33817e-05 | 0.000100929 | 6.73364e-06 | 42.7 | 0.854 | 4.07754256e-05 | 0.000413388094 | 0.00541306192 | 0.00037864652 | 0.00026105072 | 8.6193366e-05 | 0.5771354 | 1.360047 | 1.896087 | 1.76737 | 0.1395368 | 0.03981099 | 33 | 0.000453890325 | 1.493299 |  |  | 1 | 0 | 0 | 33
519-chipa@34.ais | 0.00960025 | 5.50691e-05 | 0.53347 | 0.00149534 | 0.29606 | 0.000867066 | 0.062953 | 0.000112274 | 1.54689 | 0.010064 | 0.0823226 | 0.000771495 | 48.7 | 0.974 | 0.0093506435 | 0.51959978 | 0.28836244 | 0.061316222 | 1.50667086 | 0.0801822124 | 132.349 | 1907.451 | 101.0076 | 286.1996 | 805.3457 | 37.03456 | 34 | 0.0004540021 |  | 0.5191458 | 1905.784 | 1 | 0.5191458 | 1647.335 | 34
519-chipa@35.ais | 0.00958107 | 6.02597e-05 | 0.5167 | 0.000389 | 0.28618 | 0.00159712 | 0.0621584 | 0.0002846 | 1.50607 | 0.0132059 | 0.080754 | 0.000939038 | 48.7 | 0.974 | 0.00933196218 | 0.5032658 | 0.27873932 | 0.0605422816 | 1.46691218 | 0.078654396 | 132.0846 | 1847.489 | 97.63681 | 282.5872 | 784.0939 | 36.32889 | 35 | 0.0004541138 |  | 0.5028117 | 1845.822 | 1 | 0.5028117 | 1595.504 | 35
519-chipa@36.ais | 0.00968605 | 5.26861e-05 | 0.53093 | 0.00155387 | 0.29655 | 0.000637509 | 0.0631578 | 0.000163705 | 1.57415 | 0.00666954 | 0.0837695 | 0.000613608 | 48.7 | 0.974 | 0.0094342127 | 0.51712582 | 0.2888397 | 0.0615156972 | 1.5332221 | 0.081591493 | 133.5318 | 1898.369 | 101.1748 | 287.1307 | 819.5379 | 37.68548 | 36 | 0.00045422552 |  | 0.5166716 | 1896.701 | 1 | 0.5166716 | 1639.484 | 36
suprasil@39.ais | 3.86887e-05 | 4.08449e-06 | 0.000543769 | 9.01261e-06 | 0.000100986 | 1.31627e-05 | 0 | 0 | 0.000177782 | 4.43699e-06 | 2.57858 | 0.0109968 | 100 | 2 | 7.73774e-05 | 0.001087538 | 0.000201972 | 0 | 0.000355564 | 5.15716 | 1.0952 | 3.992351998 | 0.07074675216 | 0 | 0.1900561 | 2381.989 | 39 | 0.000454560715 |  | 0.000632977285 | 2.32366 | 1 | 0.000632977285 | 2.008541 | 39 | First high H2O cycle removed
GRRol@40.ais | 5.51662e-05 | 8.287e-06 | 0.000500944 | 9.21095e-06 | 0.0062633 | 4.4238e-05 | 0.000471177 | 1.5062e-05 | 0.000287752 | 2.65114e-05 | 8.61977e-05 | 9.38899e-06 | 42.7 | 0.854 | 4.71119348e-05 | 0.000427806176 | 0.0053488582 | 0.000402385158 | 0.000245740208 | 7.36128358e-05 | 0.6668223 | 1.407482 | 1.873598 | 1.878173 | 0.1313531 | 0.0340003 | 40 | 0.0004546724 |  |  |  | 1 | 0 | 0 | 40 | First high H2O cycle removed
GRRol@41.ais | 5.24513e-05 | 6.33943e-06 | 0.000531837 | 1.96065e-05 | 0.006187 | 4.45988e-05 | 0.000426813 | 9.58207e-06 | 0.000310792 | 1.28942e-05 | 0.000113353 | 1.02881e-05 | 42.7 | 0.854 | 4.47934102e-05 | 0.000454188798 | 0.005283698 | 0.000364498302 | 0.000265416368 | 9.6803462e-05 | 0.6340059 | 1.494281 | 1.850774 | 1.701332 | 0.1418704 | 0.04471158 | 41 | 0.0004547842 |  |  |  | 1 | 0 | 0 | 41
GRRol@42.ais | 5.403e-05 | 8.06405e-06 | 0.000565214 | 3.58262e-05 | 0.00643106 | 9.02141e-05 | 0.00045144 | 2.85034e-05 | 0.000316561 | 1.86917e-05 | 0.000115154 | 1.27334e-05 | 42.7 | 0.854 | 4.614162e-05 | 0.000482692756 | 0.00549212524 | 0.00038552976 | 0.000270343094 | 9.8341516e-05 | 0.6530885 | 1.588059 | 1.923782 | 1.799499 | 0.1445038 | 0.04542198 | 42 | 0.00045489591 | 1.496608 |  |  | 1 | 0 | 0 | 42
herasil@43.ais | 4.09302e-05 | 7.70796e-06 | 0.018254 | 0.00207116 | 0.00014584 | 6.64474e-06 | 2.89901e-06 | 1.39956e-06 | 0.00017566 | 1.00062e-05 | 0.000587499 | 1.70557e-05 | 100 | 2 | 8.18604e-05 | 0.036508 | 0.00029168 | 5.79802e-06 | 0.00035132 | 0.001174998 | 1.158652 | 134.020868 | 0.1021696704 | 0.02706284 | 0.1877875664 | 0.5427081 | 43 | 0.0004518581466 |  | 0.03605614 | 132.3621 | 1 | 0.03605614 | 114.4121 | 43
GRRol@51.ais | 4.84942e-05 | 9.87398e-06 | 0.000519039 | 2.74758e-05 | 0.00641326 | 4.18321e-05 | 0.000447446 | 7.87838e-06 | 0.000295203 | 3.84962e-06 | 7.76194e-05 | 9.34347e-06 | 42.7 | 0.854 | 4.14140468e-05 | 0.000443259306 | 0.00547692404 | 0.000382118884 | 0.000252103362 | 6.62869676e-05 | 0.5861744 | 1.458323 | 1.918457 | 1.783578 | 0.1347543 | 0.03061662 | 51 | 0.0004275560394 |  |  |  | 0.9658026 | 0 | 0 | 51 | TUESDAY
GRRol@52.ais | 4.9799e-05 | 4.77717e-06 | 0.000475149 | 1.761e-05 | 0.00676 | 7.11514e-05 | 0.000479483 | 2.201e-05 | 0.000281362 | 9.56601e-06 | 9.95206e-05 | 2.32534e-06 | 42.7 | 0.854 | 4.2528346e-05 | 0.000405777246 | 0.00577304 | 0.000409478482 | 0.000240283148 | 8.49905924e-05 | 0.6019462 | 1.335007 | 2.02218 | 1.911282 | 0.1284361 | 0.03925545 | 52 | 0.000424518276 | 1.396665 |  |  | 0.961528 | 0 | 0 | 52
suprasil@53.ais | 2.57207e-05 | 4.90997e-06 | 0.000547147 | 2.90278e-05 | 0.000133287 | 6.62028e-06 | 1.57789e-06 | 6.07637e-07 | 0.000158685 | 9.60479e-06 | 2.76386 | 0.0116844 | 100 | 2 | 5.14414e-05 | 0.001094294 | 0.000266574 | 3.15578e-06 | 0.00031737 | 5.52772 | 0.7281015756 | 4.017153274 | 0.09337554072 | 0.01472992 | 0.1696406124 | 2553.143 | 53 | 0.0004192637 |  | 0.0006750303 | 2.478036 | 0.9572533 | 0.0007051741 | 2.237634 | 53
GRRol@67.ais | 3.36656e-05 | 3.4669e-06 | 0.000404801 | 3.0732e-05 | 0.00645434 | 8.98639e-05 | 0.000473421 | 2.36984e-05 | 0.000325533 | 2.40884e-05 | 0.00010632 | 9.5194e-06 | 42.7 | 0.854 | 2.87504224e-05 | 0.000345700054 | 0.00551200636 | 0.000404301534 | 0.000278005182 | 9.079728e-05 | 0.4069335 | 1.137353 | 1.930746 | 1.887118 | 0.1485993 | 0.04193745 | 67 | 0.000345700054 | 1.137353 |  |  | 0.8974079 | 0 | 0 | 67
519-4-1@68.ais | 0.00973497 | 5.01956e-05 | 0.53129 | 0.00255608 | 0.30075 | 0.000623044 | 0.0630825 | 0.000279158 | 1.54616 | 0.0107581 | 0.0822817 | 0.00089925 | 48.7 | 0.974 | 0.00948186078 | 0.51747646 | 0.2929305 | 0.061442355 | 1.50595984 | 0.0801423758 | 134.2063 | 1899.656 | 102.6077 | 286.7883 | 804.9657 | 37.01616 | 68 | 0.0003540448296 |  | 0.5171224 | 1898.356 | 0.8931332 | 0.5789981 | 1837.256 | 68
herasil@69.ais | 3.70617e-05 | 2.97847e-06 | 0.0162056 | 0.000224434 | 0.000170952 | 5.55941e-06 | 2.95727e-06 | 1.22882e-06 | 0.00018086 | 1.48351e-05 | 0.000552629 | 1.85382e-05 | 100 | 2 | 7.41234e-05 | 0.0324112 | 0.000341904 | 5.91454e-06 | 0.00036172 | 0.001105258 | 1.049143 | 118.9815152 | 0.1197621 | 0.02760671 | 0.1933465744 | 0.5104966 | 69 | 0.0003623896052 |  | 0.03204881 | 117.6512 | 0.8888586 | 0.03605614 | 114.4121 | 69
herasil@70.ais | 2.55754e-05 | 2.87164e-06 | 0.0163395 | 0.000315698 | 0.000163441 | 1.07153e-05 | 3.40783e-06 | 1.60179e-06 | 0.000181726 | 8.9602e-06 | 0.000540073 | 2.3408e-05 | 100 | 2 | 5.11508e-05 | 0.032679 | 0.000326882 | 6.81566e-06 | 0.000363452 | 0.001080146 | 0.7239884232 | 119.964609 | 0.1145002 | 0.03181277 | 0.1942724 | 0.4988978 | 70 | 0.0003707343808 |  | 0.03230827 | 118.6036 | 0.8960544 | 0.03605614 | 114.4121 | 70
suprasil@71.ais | 1.62216e-05 | 3.61879e-06 | 0.000502845 | 1.8609e-05 | 0.000104045 | 1.54236e-05 | 1.01949e-06 | 6.79953e-07 | 0.000177737 | 3.5429e-06 | 2.808 | 0.00940283 | 100 | 2 | 3.24432e-05 | 0.00100569 | 0.00020809 | 2.03898e-06 | 0.000355474 | 5.616 | 0.4592010528 | 3.69188799 | 0.0728897652 | 0.009517143048 | 0.190008 | 2593.91808 | 71 | 0.0003790791564 |  | 0.0006266108436 | 2.300288 | 0.895625 | 0.0006996353 | 2.220058 | 71
GRRol@72.ais | 3.47562e-05 | 9.04195e-06 | 0.000453658 | 2.38162e-05 | 0.00638674 | 0.000119966 | 0.000427275 | 1.66872e-05 | 0.000313087 | 2.13632e-05 | 0.000108934 | 9.59308e-06 | 42.7 | 0.854 | 2.96817948e-05 | 0.000387423932 | 0.00545427596 | 0.00036489285 | 0.000267376298 | 9.3029636e-05 | 0.4201161 | 1.274625 | 1.910524 | 1.703174 | 0.142918 | 0.04296853 | 72 | 0.000387423932 | 1.274625 |  |  | 0.8951955 | 0 | 0 | 72
GRRol@102.ais | 3.81908e-05 | 1.57631e-06 | 0.000519206 | 2.21529e-05 | 0.00645368 | 7.89868e-05 | 0.000406333 | 6.17931e-06 | 0.000265888 | 1.13547e-05 | 7.55709e-05 | 1.02658e-05 | 42.7 | 0.854 | 3.26149432e-05 | 0.000443401924 | 0.00551144272 | 0.000347008382 | 0.000227068352 | 6.45375486e-05 | 0.4616319 | 1.458792 | 1.930548 | 1.619696 | 0.1213726 | 0.0298086 | 102 | 0.0003948339 |  |  |  | 0.8823118 | 0 | 0 | 102 | Wednesday - note that last night's runs may have used old water calibration. Checked water calib prior to weds analyses and blank seem consistent with tues pm, so not worried
GRRol@103.ais | 3.39327e-05 | 5.09646e-06 | 0.000406042 | 0.000113872 | 0.00614664 | 4.46161e-05 | 0.000427759 | 3.16215e-05 | 0.000268917 | 2.16341e-05 | 7.3718e-05 | 3.70934e-06 | 42.7 | 0.854 | 2.89785258e-05 | 0.000346759868 | 0.00524923056 | 0.000365306186 | 0.000229655118 | 6.2955172e-05 | 0.4101621 | 1.14084 | 1.8387 | 1.705103 | 0.1227553 | 0.02907773 | 103 | 0.000395080896 | 1.299816 |  |  | 0.8818823 | 0 | 0 | 103
suprasil@103.ais | 8.76685e-06 | 3.6455e-06 | 0.000541808 | 2.21398e-05 | 8.20273e-05 | 4.92882e-06 | 1.05606e-06 | 1.21943e-06 | 0.000146421 | 7.95293e-06 | 2.66975 | 0.00360257 | 100 | 2 | 1.75337e-05 | 0.001083616 | 0.0001640546 | 2.11212e-06 | 0.000292842 | 5.3395 | 0.2481719898 | 3.977954336 | 0.05746505 | 0.009858531312 | 0.1565299 | 2466.20826 | 104 | 0.0003977768 |  | 0.0006858392 | 2.517716 | 0.8814529 | 0.0007780781 | 2.46897 | 104
519-4-1a@104.ais | 0.00959274 | 8.36431e-05 | 0.54951 | 0.00417588 | 0.31073 | 0.00142625 | 0.0639268 | 0.000151034 | 1.62046 | 0.004629 | 0.0895599 | 0.00017179 | 48.7 | 0.974 | 0.00934332876 | 0.53522274 | 0.30265102 | 0.0622647032 | 1.57832804 | 0.0872313426 | 132.2455 | 1964.803 | 106.0126 | 290.6267 | 843.6479 | 40.29041 | 105 | 0.0004004728 |  | 0.5348223 | 1963.333 | 0.8810234 | 0.6070466 | 1926.259 | 105 | overlapped another analysis crater by mistake? Checking another point just in case
519-4-1a@105.ais | 0.00955657 | 7.1117e-05 | 0.53858 | 0.00272432 | 0.30477 | 0.000765054 | 0.0634677 | 0.000277942 | 1.60113 | 0.00696662 | 0.0888699 | 0.000450567 | 48.7 | 0.974 | 0.00930809918 | 0.52457692 | 0.29684598 | 0.0618175398 | 1.55950062 | 0.0865592826 | 131.7468 | 1925.722 | 103.9792 | 288.5395 | 833.5843 | 39.98 | 106 | 0.000403168703 |  | 0.5241738 | 1924.242 | 0.8805939 | 0.5952502 | 1888.827 | 106
herasil@106.ais | 1.5143e-05 | 2.39843e-06 | 0.0160706 | 0.000135625 | 0.000132616 | 1.0157e-05 | 5.39468e-06 | 1.10264e-06 | 0.000152639 | 1.0325e-05 | 0.000479921 | 2.65035e-05 | 100 | 2 | 3.0286e-05 | 0.0321412 | 0.000265232 | 1.078936e-05 | 0.000305278 | 0.000959842 | 0.428668044 | 117.9903452 | 0.09290546496 | 0.05036042 | 0.1631772 | 0.4433318 | 107 | 0.0004058646 |  | 0.03173534 | 116.5004 | 0.8801645 | 0.03605614 | 114.4121 | 107
GRRol@121.ais | 4.01562e-05 | 7.09832e-06 | 0.000519447 | 3.68594e-05 | 0.00659963 | 5.343e-05 | 0.000387245 | 0.000111681 | 0.000266956 | 1.56638e-05 | 8.87353e-05 | 1.24058e-05 | 42.7 | 0.854 | 3.42933948e-05 | 0.000443607738 | 0.00563608402 | 0.00033070723 | 0.000227980424 | 7.57799462e-05 | 0.4853887 | 1.459469 | 1.974208 | 1.543609 | 0.1218601 | 0.03500124 | 121 | 0.000443607738 | 1.459469 |  |  | 0.9168993 | 0 | 0 | 121
suprasil@122.ais | 1.29039e-05 | 4.75312e-06 | 0.000491573 | 1.09102e-05 | 0.000120392 | 1.21353e-05 | 1.69322e-06 | 1.95516e-06 | 0.000176695 | 1.65639e-05 | 2.79374 | 0.0146311 | 100 | 2 | 2.58078e-05 | 0.000983146 | 0.000240784 | 3.38644e-06 | 0.00035339 | 5.58748 | 0.3652836012 | 3.609128966 | 0.08434181952 | 0.01580655 | 0.1888940228 | 2580.745 | 122 | 0.0004392467 |  | 0.0005438993 | 1.996654 | 0.9195232 | 0.0005915014 | 1.876932 | 122
519-4-1a@123.ais | 0.00861753 | 0.00106979 | 0.51628 | 0.00304691 | 0.28186 | 0.0020317 | 0.0607553 | 0.000393846 | 1.44411 | 0.0151193 | 0.0737038 | 0.00114101 | 48.7 | 0.974 | 0.00839347422 | 0.50285672 | 0.27453164 | 0.0591756622 | 1.40656314 | 0.0717875012 | 118.8012 | 1845.987 | 96.16294 | 276.2083 | 751.8361 | 33.15721 | 123 | 0.0004348857 |  | 0.5024218 | 1844.391 | 0.9221471 | 0.5448391 | 1728.864 | 123
herasil@124.ais | 5.13207e-05 | 6.23432e-06 | 0.0168871 | 0.000284112 | 0.000134175 | 1.37225e-05 | 4.89213e-06 | 1.55121e-06 | 0.000241855 | 2.37445e-05 | 0.000561635 | 1.40187e-05 | 100 | 2 | 0.0001026414 | 0.0337742 | 0.00026835 | 9.78426e-06 | 0.00048371 | 0.00112327 | 1.452786 | 123.9850882 | 0.093997638 | 0.04566901 | 0.2585526692 | 0.5188159476 | 124 | 0.0004305246 |  | 0.03334368 | 122.4046 | 0.924771 | 0.03605614 | 114.4121 | 124 | charging spiders
herasil@125.ais | 1.91161e-05 | 3.11508e-06 | 0.016629 | 0.000264736 | 0.000121523 | 4.53434e-06 | 1.49986e-06 | 7.83058e-07 | 0.000181085 | 6.26937e-06 | 0.00057562 | 1.88131e-05 | 100 | 2 | 3.82322e-05 | 0.033258 | 0.000243046 | 2.99972e-06 | 0.00036217 | 0.00115124 | 0.5411385588 | 122.090118 | 0.08513415288 | 0.01400149 | 0.1935871084 | 0.5317347312 | 125 | 0.0004261636 |  | 0.03283184 | 120.5257 | 0.9105754 | 0.03605614 | 114.4121 | 125 | after minor re-tune of e-gun by J
NWA6962_ol3_wedspm_maychain@126.ais | 0.000147396 | 7.04116e-06 | 0.000965313 | 1.93552e-05 | 0.000516033 | 1.26529e-05 | 0.0653074 | 0.000526119 | 0.000604136 | 8.13339e-06 | 0.000235878 | 1.68471e-05 | 35.77 | 0.7154 | 0.0001054470984 | 0.0006905849202 | 0.0003691700082 | 0.04672091396 | 0.0004321988944 | 0.0001687471212 | 1.492498 | 2.272024 | 0.1293129 | 218.0745 | 0.231019 | 0.07794092 | 126 | 0.0004218026 |  | 0.0002687823 | 0.8842939 | 0.9122422 | 0.0002946392 | 0.8379049 | 126
NWA6962_ol3_wedspm_maychain@127.ais | 0.000286569 | 1.06005e-05 | 0.00168469 | 6.90766e-06 | 0.000314267 | 9.39585e-06 | 0.0355184 | 0.000137269 | 0.000534336 | 2.08663e-05 | 5.18244e-05 | 1.12364e-05 | 35.77 | 0.7154 | 0.0002050114626 | 0.001205227226 | 0.0002248266118 | 0.02540986336 | 0.0003822639744 | 3.707517576e-05 | 2.901732 | 3.965198 | 0.07875227 | 118.6031 | 0.2043277 | 0.01712428 | 127 | 0.0004174416 |  | 0.0007877857 | 2.591815 | 0.9139089 | 0.0008619958 | 2.451373 | 127
NWA6962_ol3_wedspm_maychain@128.ais | 6.58815e-05 | 4.25744e-06 | 0.000895179 | 2.63692e-05 | 0.000286335 | 2.23278e-05 | 0.050932 | 0.000416536 | 0.000521791 | 1.74598e-05 | 3.34115e-05 | 7.89433e-06 | 35.77 | 0.7154 | 4.71316251e-05 | 0.0006404110566 | 0.000204844059 | 0.0364367528 | 0.0003732892814 | 2.39025871e-05 | 0.667101 | 2.106952 | 0.07175278 | 170.0722 | 0.1995306 | 0.01104013 | 128 | 0.0004130805 |  | 0.0002273305 | 0.7479175 | 0.9155756 | 0.0002482925 | 0.7061024 | 128
NWA6962_ol3_wedspm_maychain@129.ais | 7.30281e-05 | 7.77437e-06 | 0.000918967 | 2.66531e-05 | 0.000397434 | 1.8957e-05 | 0.0347191 | 0.000151607 | 0.000486713 | 1.53781e-05 | 4.37547e-05 | 4.35655e-06 | 35.77 | 0.7154 | 5.224430274e-05 | 0.0006574289918 | 0.0002843242836 | 0.02483804414 | 0.0003481944802 | 3.130211238e-05 | 0.7394659 | 2.162941 | 0.09959311 | 115.9341 | 0.1861169 | 0.01445782 | 129 | 0.0004087194895 |  | 0.0002487095023 | 0.8182543 | 0.9172424 | 0.0002711492 | 0.771103 | 129
NWA6962_ol3_wedspm_maychain@130.ais | 6.80957e-05 | 3.47196e-06 | 0.000982642 | 2.55514e-05 | 0.00034129 | 1.24235e-05 | 0.0333173 | 0.000293749 | 0.000493887 | 2.47257e-05 | 5.28996e-05 | 4.21275e-06 | 35.77 | 0.7154 | 4.871566378e-05 | 0.0007029820868 | 0.000244158866 | 0.02383519642 | 0.0003533267598 | 3.784437384e-05 | 0.6895215 | 2.312811 | 0.08552397 | 111.2532 | 0.1888602 | 0.01747956 | 130 | 0.0004043585 |  | 0.0002986236 | 0.9824717 | 0.9189091 | 0.0003249762 | 0.9241783 | 130
NWA6962_ol2_wedspm_maychain@131.ais | 0.000123978 | 7.79432e-06 | 0.00102099 | 2.56568e-05 | 0.000561237 | 3.15308e-05 | 0.0432489 | 0.000384749 | 0.000590217 | 3.35536e-05 | 0.000207182 | 9.56407e-06 | 35.77 | 0.7154 | 8.86938612e-05 | 0.000730416246 | 0.0004015089498 | 0.03094026306 | 0.0004222412418 | 0.0001482180028 | 1.255373 | 2.403069 | 0.1406406 | 144.4168 | 0.2256964 | 0.06845893 | 131 | 0.0003999974 |  | 0.0003304188 | 1.087078 | 0.9205759 | 0.0003589262 | 1.020726 | 131
NWA6962_ol2_wedspm_maychain@132.ais | 0.00014254 | 7.27918e-06 | 0.000985721 | 1.08761e-05 | 0.000496327 | 2.52543e-05 | 0.0393678 | 0.000157327 | 0.000595227 | 2.09023e-05 | 0.000145158 | 1.48252e-05 | 35.77 | 0.7154 | 0.000101973116 | 0.0007051848034 | 0.0003550723358 | 0.02816372412 | 0.0004258253958 | 0.0001038460332 | 1.443327 | 2.320058 | 0.1243747 | 131.457 | 0.2276122 | 0.04796441 | 132 | 0.0003956364 |  | 0.0003095484 | 1.018414 | 0.9222426 | 0.0003356475 | 0.9545255 | 132
NWA6962_ol2_wedspm_maychain@133.ais | 0.000153873 | 1.08149e-05 | 0.00101525 | 1.74226e-05 | 0.000421413 | 1.54143e-05 | 0.0387943 | 0.000275364 | 0.000586157 | 1.74695e-05 | 0.000120362 | 1.01719e-05 | 35.77 | 0.7154 | 0.0001100807442 | 0.00072630985 | 0.0003014788602 | 0.02775344222 | 0.0004193367178 | 8.61069748e-05 | 1.558083 | 2.389559 | 0.105602 | 129.542 | 0.2241439 | 0.03977109 | 133 | 0.0003912754 |  | 0.0003350345 | 1.102263 | 0.9239094 | 0.000362627 | 1.031251 | 133
NWA6962_ol2_wedspm_maychain@134.ais | 0.000149537 | 6.59022e-06 | 0.00103919 | 1.82069e-05 | 0.000386509 | 2.13412e-05 | 0.0306562 | 0.000153624 | 0.000587548 | 1.68198e-05 | 9.58704e-05 | 5.77441e-06 | 35.77 | 0.7154 | 0.0001069787698 | 0.000743436526 | 0.0002765085386 | 0.02193144548 | 0.0004203318392 | 6.858568416e-05 | 1.514178 | 2.445906 | 0.09685541 | 102.3672 | 0.2246758 | 0.03167836 | 134 | 0.0003869143 |  | 0.0003565222 | 1.172958 | 0.9255761 | 0.0003851895 | 1.095415 | 134
NWA6962_ol2_wedspm_maychain@135.ais | 8.45092e-05 | 3.14897e-06 | 0.000930275 | 2.33825e-05 | 0.000360765 | 1.84537e-05 | 0.0293536 | 0.000275866 | 0.000551319 | 1.87182e-05 | 5.53928e-05 | 7.6548e-06 | 35.77 | 0.7154 | 6.045788168e-05 | 0.000665518735 | 0.000258091281 | 0.02099956544 | 0.0003944136126 | 3.962800912e-05 | 0.8557209 | 2.189557 | 0.09040421 | 98.01757 | 0.210822 | 0.01830338 | 135 | 0.0003825533 |  | 0.0002829654 | 0.9309563 | 0.9272429 | 0.0003051686 | 0.8678487 | 135
GRRol@136.ais | 1.52164e-05 | 2.38125e-06 | 0.000434643 | 1.16606e-05 | 0.00599339 | 5.38489e-05 | 0.000469484 | 2.14611e-05 | 0.000254414 | 5.27738e-06 | 4.69579e-05 | 4.95914e-06 | 42.7 | 0.854 | 1.29948056e-05 | 0.000371185122 | 0.00511835506 | 0.000400939336 | 0.000217269556 | 4.01020466e-05 | 0.1839285 | 1.221199 | 1.792857 | 1.871424 | 0.1161349 | 0.01852233 | 136 | 0.0003781923 |  |  |  | 0.9289096 | 0 | 0 | 136
GRRol@137.ais | 2.04281e-05 | 1.61192e-06 | 0.00044084 | 2.03726e-05 | 0.0058531 | 2.30279e-05 | 0.000436621 | 2.35105e-05 | 0.000247966 | 7.98122e-06 | 4.27026e-05 | 3.77782e-06 | 42.7 | 0.854 | 1.74455974e-05 | 0.00037647736 | 0.0049985474 | 0.000372874334 | 0.000211762964 | 3.64680204e-05 | 0.246925 | 1.238611 | 1.750891 | 1.740428 | 0.1131915 | 0.01684385 | 137 | 0.000373831241 | 1.229905 |  |  | 0.9305763 | 0 | 0 | 137
519-4-1d@138.ais | 0.00934767 | 6.40069e-05 | 0.52941 | 0.00106475 | 0.30189 | 0.000831833 | 0.0631803 | 0.000219986 | 1.59847 | 0.00950093 | 0.0871131 | 0.000691756 | 48.7 | 0.974 | 0.00910463058 | 0.51564534 | 0.29404086 | 0.0615376122 | 1.55690978 | 0.0848481594 | 128.8669 | 1892.934 | 102.9966 | 287.233 | 832.1994 | 39.18967 | 138 | 0.000382770059 |  | 0.5152626 | 1891.529 | 0.9322431 | 0.5527127 | 1753.848 | 138
519-4-1d@139.ais | 0.00943737 | 7.06371e-05 | 0.52968 | 0.00102463 | 0.30306 | 0.000390898 | 0.0634368 | 0.000112615 | 1.62293 | 0.00666184 | 0.0895929 | 0.000562516 | 48.7 | 0.974 | 0.00919199838 | 0.51590832 | 0.29518044 | 0.0617874432 | 1.58073382 | 0.0872634846 | 130.1035 | 1893.899 | 103.3958 | 288.3991 | 844.9338 | 40.30526 | 139 | 0.000391708877 |  | 0.5155166 | 1892.461 | 0.9339098 | 0.5519983 | 1751.582 | 139
suprasil@140.ais | 9.25623e-06 | 1.79596e-06 | 0.000508493 | 8.72628e-06 | 9.74285e-05 | 6.30006e-06 | 1.1715e-06 | 5.34755e-07 | 0.000157797 | 8.96292e-06 | 2.86861 | 0.0343152 | 100 | 2 | 1.851246e-05 | 0.001016986 | 0.000194857 | 2.343e-06 | 0.000315594 | 5.73722 | 0.2620254 | 3.733355606 | 0.06825450996 | 0.0109361868 | 0.1686913 | 2649.907 | 140 | 0.000400647695 |  | 0.000616338305 | 2.262578 | 0.9355766 | 0.0006587791 | 2.090415 | 140
suprasil@141.ais | 8.22465e-06 | 2.16375e-06 | 0.000503553 | 9.01597e-06 | 9.20866e-05 | 4.47744e-06 | 7.50481e-07 | 5.14108e-07 | 0.000149214 | 5.52832e-06 | 2.81212 | 0.0120216 | 100 | 2 | 1.64493e-05 | 0.001007106 | 0.0001841732 | 1.500962e-06 | 0.000298428 | 5.62424 | 0.2328233922 | 3.697086126 | 0.06451219 | 0.00700589 | 0.1595157 | 2597.724 | 141 | 0.000409586513 |  | 0.000597519487 | 2.193494 | 0.9372433 | 0.0006375287 | 2.022984 | 141
herasil@142.ais | 1.6584e-05 | 3.4709e-06 | 0.017136 | 0.000337073 | 0.00010981 | 1.12151e-05 | 1.15756e-06 | 5.28365e-07 | 0.000154462 | 2.31274e-06 | 0.000531149 | 4.84162e-06 | 100 | 2 | 3.3168e-05 | 0.034272 | 0.00021962 | 2.31512e-06 | 0.000308924 | 0.001062298 | 0.469459872 | 125.812512 | 0.0769284936 | 0.01080605 | 0.1651261 | 0.4906542 | 142 | 0.000418525331 |  | 0.03385347 | 124.2761 | 0.9389101 | 0.03605614 | 114.4121 | 142
herasil@143.ais | 1.01285e-05 | 1.43096e-06 | 0.0170408 | 0.000388746 | 9.34045e-05 | 2.6904e-05 | 2.61842e-06 | 1.25402e-06 | 0.000172494 | 7.1679e-06 | 0.000555704 | 2.07148e-05 | 100 | 2 | 2.0257e-05 | 0.0340816 | 0.000186809 | 5.23684e-06 | 0.000344988 | 0.001111408 | 0.286717578 | 125.1135536 | 0.06543545652 | 0.02444347 | 0.184403 | 0.5133371 | 143 | 0.000427464149 |  | 0.03365414 | 123.5443 | 0.9333815 | 0.03605614 | 114.4121 | 143
GRRol@159.ais | 3.28074e-05 | 6.48189e-06 | 0.000655014 | 2.46197e-05 | 0.0064373 | 0.000210115 | 0.000387671 | 2.51265e-05 | 0.000217715 | 1.7428e-05 | 6.75985e-05 | 5.765e-06 | 42.7 | 0.854 | 2.80175196e-05 | 0.000559381956 | 0.0054974542 | 0.000331071034 | 0.00018592861 | 5.7729119e-05 | 0.39656 | 1.840367 | 1.925648 | 1.545307 | 0.09938256 | 0.02666393 | 159 | 0.000570485237 |  |  |  | 0.9333815 | 0 | 0 | 159
GRRol@160.ais | 2.78297e-05 | 7.86027e-06 | 0.000701951 | 2.40496e-05 | 0.0069508 | 8.43323e-05 | 0.000431935 | 1.85761e-05 | 0.000287225 | 2.95573e-06 | 7.82486e-05 | 5.29628e-06 | 42.7 | 0.854 | 2.37665638e-05 | 0.000599466154 | 0.0059359832 | 0.00036887249 | 0.00024529015 | 6.68243044e-05 | 0.3363919 | 1.972244 | 2.079256 | 1.721749 | 0.1311125 | 0.03086481 | 160 | 0.000579424055 | 1.906305 |  |  | 0.9333815 | 0 | 0 | 160
519-4-1d@161.ais | 0.00984739 | 7.40519e-05 | 0.54542 | 0.00398742 | 0.31921 | 0.00127062 | 0.0636236 | 0.000196184 | 1.66554 | 0.00277697 | 0.0940489 | 0.000505349 | 48.7 | 0.974 | 0.00959135786 | 0.53123908 | 0.31091054 | 0.0619693864 | 1.62223596 | 0.0916036286 | 135.7561 | 1950.179 | 108.9057 | 289.2483 | 867.1176 | 42.30988 | 161 | 0.000579424055 |  | 0.5306597 | 1948.052 | 0.9333815 | 0.5685346 | 1804.054 | 161
519-4-1d@162.ais | 0.00951111 | 0.00010849 | 0.53498 | 0.00301053 | 0.30748 | 0.000753841 | 0.0626573 | 0.000208096 | 1.58721 | 0.00594494 | 0.0869364 | 0.000307452 | 48.7 | 0.974 | 0.00926382114 | 0.52107052 | 0.29948552 | 0.0610282102 | 1.54594254 | 0.0846760536 | 131.1201 | 1912.85 | 104.9038 | 284.8553 | 826.3372 | 39.11018 | 162 | 0.000579424055 |  | 0.5204911 | 1910.723 | 0.9333815 | 0.5576403 | 1769.484 | 162
suprasil@163.ais | 4.07422e-06 | 1.38737e-06 | 0.000457251 | 1.94008e-05 | 9.76146e-05 | 5.82904e-06 | 1.68945e-06 | 6.13682e-07 | 0.000172314 | 8.64205e-06 | 2.54722 | 0.0100897 | 100 | 2 | 8.14844e-06 | 0.000914502 | 0.0001952292 | 3.3789e-06 | 0.000344628 | 5.09444 | 0.115333 | 3.357136842 | 0.06838488 | 0.01577135364 | 0.1842106 | 2353.02 | 163 | 0.000579424055 |  | 0.000335077945 | 1.230071 | 0.9333815 | 0.0003589936 | 1.139146 | 163
suprasil@164.ais | 1.02041e-05 | 1.50136e-06 | 0.000458755 | 1.487e-05 | 8.2737e-05 | 5.56996e-06 | 1.02756e-06 | 7.57304e-07 | 0.00016209 | 1.35951e-05 | 2.60992 | 0.00270192 | 100 | 2 | 2.04082e-05 | 0.00091751 | 0.000165474 | 2.05512e-06 | 0.00032418 | 5.21984 | 0.2888576628 | 3.36817921 | 0.05796223272 | 0.009592478112 | 0.1732806936 | 2410.94 | 164 | 0.000579424055 |  | 0.000338085945 | 1.241114 | 0.9333815 | 0.0003622162 | 1.149372 | 164